## Data
2024-4-1，2023-9-1, 2022-7-1, 2021-4-1, 2020-4-1, 2019-6-15, 2019-4-1, 2018-9-1, 2018-4-1, 2017-4-1, 2016-12-1, 2016-4-1, 2015-4-1, 2012-4-1, 2011-2-1, 2009-9-1
硝種 Glass type | コード Glass code | 0 | 屈折率（ベキ級数式による計算値） Refractive index calculated by power series dispersion formula | 0 | 0 | 0 | 0 | 0 | 0 | 0 | 0 | 0 | 0 | 0 | 0 | 0 | 0 | 0 | 0 | 0 | 0 | 0 | 0 | アッベ数 Abbe number | 0 | 0 | 主分散 Principal dispersion | 0 | 部分分散 Partial dispersion | 0 | 0 | 0 | 0 | 0 | 0 | 0 | 0 | 0 | 0 | 0 | 部分分散比 Relative partial dispersion | 0 | 0 | 0 | 0 | 0 | 0 | 0 | 0 | 0 | 0 | 0 | 異常分散性 | 0 | 分散曲線係数（ベキ級数9項式） Coefficients of nine terms power series dispersion formula | 0 | 0 | 0 | 0 | 0 | 0 | 0 | 0 | フィッティング誤差 Fitting error | 0 | 分散曲線係数（分数3項式）参考掲載 Coefficients of three terms fractional dispersion formula | 0 | 0 | 0 | 0 | 0 | フィッティング誤差 Fitting error | 0 | 熱的性質 Thermal properties | 0 | 0 | 0 |  |  |  | 0 | 0 | 0 | 比重SG Specific gravity | 化学的性質 Chemical properties | 0 | 0 | 0 | 0 | 機械的性質 Mechanical properties | 0 | 0 | 0 | 0 | 0 | 着色度 Color Code | 0 | 10mm厚 内部透過率 Internal transmittance |  |  |  | 0 | 0 | 0 | 0 | 0 | 0 | 0 | 0 | 0 | 0 | 0 | 0 | 0 | 0 | 0 | 0 | 0 | 0 | 0 | 0 | 0 | 0 | 0 | 0 | 0 | 0 | 0 | 0 | 0 | 0 | 0 | 0 | 相対 Relative Δn/ΔT -70ºC to -60ºC (1E-6/ºC） 参考値 | 0 | 0 | 0 | 0 | 相対 Relative Δn/ΔT -60ºC to -40ºC （1E-6/ºC） 参考値 | 0 | 0 | 0 | 0 | 相対 Relative Δn/ΔT -40ºC to -20ºC （1E-6/ºC） | 0 | 0 | 0 | 0 | 相対 Relative Δn/ΔT -20ºC to 0ºC （1E-6/ºC） | 0 | 0 | 0 | 0 | 相対 Relative Δn/ΔT 0ºC to +20ºC （1E-6/ºC） | 0 | 0 | 0 | 0 | 相対 Relative Δn/ΔT +20ºC to +40ºC （1E-6/ºC） | 0 | 0 | 0 | 0 | 相対 Relative Δn/ΔT +40ºC to +60ºC （1E-6/ºC） | 0 | 0 | 0 | 0 | 相対 Relative Δn/ΔT +60ºC to +80ºC （1E-6/ºC） 参考値 | 0 | 0 | 0 | 0 | 相対 Relative Δn/ΔT +80ºC to +90ºC （1E-6/ºC） 参考値 | 0 | 0 | 0 | 0 | 生産頻度 Product frequency (A to D) | 他社硝種 Similar glass type | 0 | 0 | 0 | 改訂 Revision | 改訂 Revision | 改訂 Revision
0 | コードCode(d) | コードCode(e) | 2.0581 | 1.9701 | 1.5296 | 1.1286 | 1.0641 | ｔ 1.01398 | ｓ 0.85211 | A' 0.768195 | r 0.706519 | C 0.656273 | C' 0.643847 | He-Ne 0.632816 | D 0.589294 | d 0.587562 | e 0.546074 | F 0.486133 | F' 0.479992 | g 0.435835 | h 0.404656 | 0.38887 | i 0.365015 | νd | νe | 1000 /νd | F-C | F'-C' | C-t | C-A' | d-C | e-C | g-d | g-F | h-g | i-g | C'-t | e-C' | F'-e | i-F' | C-t/ F-C | C-A'/ F-C | d-C/ F-C | e-C/ F-C | g-d/ F-C | g-F/ F-C | h-g/ F-C | i-g/ F-C | C'-t/ F'-C' | e-C'/ F'-C' | F'-e/ F'-C' | i-F'/ F'-C' | ΔPd,C | ΔPg,F | A0 | A1･λ^2 | A2･λ^4 | A3/λ^2 | A4/λ^4 | A5/λ^6 | A6/λ^8 | A7/λ^10 | A8/λ^12 | 可視域σ Visible（1E-6） | 赤外域σ Infrared（1E-6） | Ｐ1 | Ｑ1 | Ｐ2 | Ｑ2 | Ｐ3 | Ｑ3 | 可視域σ Visible（1E-6） | 赤外域σ Infrared（1E-6） | 常温線膨張係数α（1E-7/ºC） Thermal expansion （-30, +70ºC） | 高温線膨張係数α（1E-7/ºC） Thermal expansion （+100, +300ºC） | 転移温度Tg Glass transformation temperature | 屈伏点At Yield point | 歪点StP Strain point | 徐冷点AP Annealing point | 軟化点SP Softening point | 熱伝導率λ Thermal conductivity | 比熱c Specific heat capacity | 熱拡散率κ Thermal diffusivity | 0 | 表面法耐酸性AR(S) Acid resistance (surface method) | 耐洗剤性PR(S) Alkaline detergent resistance | 耐候性CR(S) Climate resistance | 粉末法耐水性WR(P) Water resistance (powder method) | 粉末法耐酸性AR(P) Acid resisitance（powder method) | ヌープ硬さHｋ Knoop hardness | 磨耗度Ａ Abrasion hardness | ヤング率Ｅ Young's modulus | 剛性率Ｇ Shear modulus | ポアソン比μ Poisson's ratio | 光弾性定数β Stress optical coefficient | 着色度 CC λ80/λ5 | 着色度 CC λ70/λ5 | 内部透過 Internal CC λ80/λ5 | CCI_B | CCI_G | CCI_R | 280nm | 290nm | 300nm | 310nm | 320nm | 330nm | 340nm | 350nm | 360nm | 370nm | 380nm | 390nm | 400nm | 420nm | 440nm | 460nm | 480nm | 500nm | 550nm | 600nm | 650nm | 700nm | 800nm | 900nm | 1000nm | 1200nm | 1400nm | 1600nm | 1800nm | 2000nm | 2200nm | 2400nm | C | d | e | F | g | C | d | e | F | g | C | d | e | F | g | C | d | e | F | g | C | d | e | F | g | C | d | e | F | g | C | d | e | F | g | C | d | e | F | g | C | d | e | F | g | 0 | オハラ OHARA | HOYA | 成都光明光電 CDGM | ショット SCHOTT | 0 | 0 | 0
J-FK5 | 487703 | 489701 | 1.4661 | 1.4674 | 1.4731 | 1.4777 | 1.4785 | 1.4791 | 1.4814 | 1.4828 | 1.4841 | 1.4853 | 1.4857 | 1.486 | 1.4874 | 1.4875 | 1.4891 | 1.4923 | 1.4927 | 1.4959 | 1.499 | 1.5008 | 1.504 | 70.31 | 70.14 | 14.22 | 0.006933 | 0.006974 | 0.006227 | 0.00253 | 0.002147 | 0.003802 | 0.008454 | 0.003668 | 0.003012 | 0.00809 | 0.006572 | 0.003457 | 0.003517 | 0.011372 | 0.8982 | 0.3649 | 0.3097 | 0.5484 | 1.2194 | 0.5291 | 0.4344 | 1.1669 | 0.9424 | 0.4957 | 0.5043 | 1.6306 | 0.0007 | 0.0027 | 2.1883 | -0.0091904 | -0.00011162 | 0.0092637 | 7.349e-05 | 4.1972e-06 | -1.1541e-07 | 0 | 0 | 0.3 | 6.1 | 0.12968 | 81.7574 | 0.028413 | 0.017046 | 0.25533 | 0.0042567 | 0.3 | 6.7 | 89 | 97 | 468 | 559 | 422 | 472 | 677 | 1.03 | 0.795 | 0.532 | 2.45 | 2 | 3 | 2 | 4 | 5 | 432 (4) | 126 | 60.1 | 24.3 | 0.235 | 2.97 | 305/270 | - | 302/269 | 0 | 0.02 | 0 | 0.24 | 0.53 | 0.77 | 0.9 | 0.955 | 0.978 | 0.988 | 0.994 | 0.996 | 0.996 | 0.996 | 0.998 | 0.999 | 0.998 | 0.997 | 0.998 | 0.998 | 0.998 | 0.998 | 0.998 | 0.997 | 0.998 | 0.999 | 0.999 | 0.999 | 0.999 | 0.969 | 0.987 | 0.98 | 0.968 | 0.82 | 0.8 | -1.5 | -1.4 | -1.4 | -1.2 | -1 | -1.6 | -1.5 | -1.5 | -1.3 | -1.1 | -1.7 | -1.6 | -1.5 | -1.4 | -1.2 | -1.7 | -1.6 | -1.5 | -1.4 | -1.2 | -1.6 | -1.5 | -1.4 | -1.3 | -1.1 | -1.5 | -1.4 | -1.3 | -1.2 | -0.9 | -1.3 | -1.2 | -1.2 | -1 | -0.8 | -1.2 | -1.1 | -1 | -0.8 | -0.6 | -1 | -0.9 | -0.8 | -0.6 | -0.4 | A | S-FSL5 | FC5 | H-QK3L | N-FK5 | 2015-4-1 | 2019-04-01 | 2022-07-01
J-FK01A | 497817 | 498813 | 1.4818 | 1.4826 | 1.486 | 1.4891 | 1.4896 | 1.4901 | 1.4918 | 1.493 | 1.4941 | 1.4951 | 1.4954 | 1.4957 | 1.4969 | 1.497 | 1.4985 | 1.5012 | 1.5016 | 1.5045 | 1.5072 | 1.5088 | 1.5117 | 81.65 | 81.25 | 12.25 | 0.006087 | 0.006135 | 0.005046 | 0.002135 | 0.001861 | 0.003314 | 0.007496 | 0.00327 | 0.002692 | 0.007233 | 0.005342 | 0.003018 | 0.003117 | 0.010159 | 0.829 | 0.3507 | 0.3057 | 0.5444 | 1.2315 | 0.5372 | 0.4423 | 1.1883 | 0.8707 | 0.4919 | 0.5081 | 1.6559 | -0.0083 | 0.0298 | 2.2179 | -0.0055262 | -4.0422e-05 | 0.0083982 | 8.8019e-05 | 1.1572e-07 | 5.3818e-08 | 0 | 0 | 0.4 | 7.2 | 0.10633 | 114.3697 | 0.083145 | 0.010795 | 0.20559 | 0.0025387 | 0.4 | 7 | 120 | 146 | 459 | 490 | 415 | 446 | 542 | 0.77 | 0.658 | 0.322 | 3.65 | 5 | 4 | 1 | 1 | 3 | 344 (3) | 447 | 71.6 | 27.6 | 0.297 | 0.81 | 335/285 | - | 330/282 | 0 | 0.11 | 0.04 | 0.04 | 0.11 | 0.24 | 0.44 | 0.65 | 0.8 | 0.902 | 0.953 | 0.978 | 0.99 | 0.995 | 0.997 | 0.997 | 0.996 | 0.996 | 0.997 | 0.998 | 0.999 | 0.999 | 0.998 | 0.997 | 0.999 | 0.999 | 0.999 | 0.999 | 0.999 | 0.999 | 0.998 | 0.999 | 0.999 | 0.999 | 0.998 | -3.7 | -3.6 | -3.5 | -3.4 | -3.2 | -4.1 | -4 | -3.9 | -3.8 | -3.6 | -4.6 | -4.5 | -4.4 | -4.3 | -4.1 | -4.9 | -4.9 | -4.8 | -4.7 | -4.5 | -5.3 | -5.2 | -5.1 | -5 | -4.8 | -5.6 | -5.5 | -5.4 | -5.3 | -5.1 | -5.8 | -5.7 | -5.6 | -5.5 | -5.3 | -6 | -5.9 | -5.9 | -5.7 | -5.5 | -6.2 | -6.1 | -6 | -5.8 | -5.7 | A | S-FPL51 | FCD1 | H-FK61 | N-PK52A | 2017-4-1 | 2019-04-01 | 2022-07-01
J-FKH1 | 498826 | 499821 | 1.4833 | 1.484 | 1.4872 | 1.4901 | 1.4906 | 1.491 | 1.4927 | 1.4939 | 1.4949 | 1.496 | 1.4963 | 1.4965 | 1.4978 | 1.4978 | 1.4993 | 1.502 | 1.5024 | 1.5053 | 1.5079 | 1.5096 | 1.5124 | 82.57 | 82.14 | 12.11 | 0.006029 | 0.006078 | 0.004929 | 0.0021 | 0.00184 | 0.003279 | 0.007436 | 0.003247 | 0.002676 | 0.007189 | 0.005222 | 0.002986 | 0.003092 | 0.010094 | 0.8175 | 0.3483 | 0.3052 | 0.5439 | 1.2334 | 0.5386 | 0.4439 | 1.1924 | 0.8592 | 0.4913 | 0.5087 | 1.6607 | -0.0093 | 0.0327 | 2.2202 | -0.0050073 | -3.5551e-05 | 0.0084209 | 7.0233e-05 | 2.4701e-06 | -6.5e-08 | 0 | 0 | 0.4 | 9.1 | 0.12268 | 144.4136 | 0.09769 | 0.010154 | 0.19145 | 0.0021936 | 0.9 | 8.7 | 129 | 152 | 479 | 510 | 434 | 464 | 561 | 0.832 | 0.596 | 0.361 | 3.86 | 6 | 4 | 1 | 2 | 3 | 391 (4) | 449 | 77.4 | 29.7 | 0.302 | 0.69 | 335/270 | - | 328/270 | 0 | 0.11 | 0.08 | 0.1 | 0.18 | 0.33 | 0.51 | 0.69 | 0.82 | 0.912 | 0.962 | 0.977 | 0.988 | 0.994 | 0.995 | 0.996 | 0.995 | 0.995 | 0.996 | 0.997 | 0.998 | 0.998 | 0.998 | 0.998 | 0.997 | 0.995 | 0.993 | 0.995 | 0.998 | 0.999 | 0.995 | 0.991 | 0.994 | 0.988 | 0.984 | -4.4 | -4.4 | -4.3 | -4.2 | -4 | -4.8 | -4.8 | -4.7 | -4.6 | -4.4 | -5.3 | -5.2 | -5.1 | -5 | -4.8 | -5.7 | -5.6 | -5.5 | -5.4 | -5.2 | -6 | -5.9 | -5.8 | -5.7 | -5.5 | -6.3 | -6.2 | -6.1 | -5.9 | -5.7 | -6.5 | -6.4 | -6.3 | -6.1 | -5.9 | -6.7 | -6.6 | -6.5 | -6.3 | -6.1 | -6.8 | -6.7 | -6.6 | -6.4 | -6.2 | A | - | - | - | - | 2018-04-01 | 2019-04-01 | 2022-07-01
J-FKH2 | 456914 | 457910 | 1.4433 | 1.4439 | 1.4468 | 1.4494 | 1.4499 | 1.4503 | 1.4517 | 1.4527 | 1.4536 | 1.4545 | 1.4547 | 1.4549 | 1.456 | 1.456 | 1.4572 | 1.4595 | 1.4597 | 1.4621 | 1.4643 | 1.4656 | 1.468 | 91.36 | 90.97 | 10.95 | 0.004991 | 0.005026 | 0.004192 | 0.001764 | 0.001531 | 0.002723 | 0.006126 | 0.002666 | 0.002191 | 0.005877 | 0.004437 | 0.002478 | 0.002548 | 0.008263 | 0.8399 | 0.3534 | 0.3068 | 0.5456 | 1.2274 | 0.5342 | 0.439 | 1.1775 | 0.8828 | 0.493 | 0.507 | 1.6441 | -0.0117 | 0.0431 | 2.1015 | -0.0046834 | -1.3464e-05 | 0.0067754 | 4.535e-05 | 2.2421e-06 | -6.2179e-08 | 0 | 0 | 0.3 | 3.8 | - | - | - | - | - | - | - | - | 134 | 160 | 454 | 482 | 410 | 437 | 530 | 0.868 | 0.684 | 0.345 | 3.67 | 7 | 4 | 1 | 1 | 3 | 335 (3) | 404 | 71.4 | 27.3 | 0.305 | 0.82 | 345/300 | - | 341/299 | 0 | 0.19 | 0.13 | - | - | 0.06 | 0.18 | 0.39 | 0.61 | 0.79 | 0.89 | 0.949 | 0.976 | 0.988 | 0.993 | 0.995 | 0.994 | 0.994 | 0.996 | 0.996 | 0.998 | 0.999 | 0.998 | 0.997 | 0.998 | 0.996 | 0.994 | 0.994 | 0.995 | 0.994 | 0.994 | 0.991 | 0.995 | 0.994 | 0.998 | -4.2 | -4.1 | -4.1 | -3.9 | -3.8 | -4.6 | -4.5 | -4.5 | -4.4 | -4.2 | -5.1 | -5 | -4.9 | -4.8 | -4.7 | -5.5 | -5.4 | -5.3 | -5.2 | -5.1 | -5.8 | -5.7 | -5.7 | -5.5 | -5.4 | -6.1 | -6 | -5.9 | -5.8 | -5.7 | -6.3 | -6.2 | -6.2 | -6.1 | -5.9 | -6.5 | -6.5 | -6.4 | -6.3 | -6.1 | -6.7 | -6.6 | -6.5 | -6.4 | -6.3 | B | - | - | - | N-FK58 | 2019-04-01 | 2022-07-01 | 2023-09-01
J-PKH1 | 519699 | 520697 | 1.497 | 1.4983 | 1.5038 | 1.5084 | 1.5092 | 1.5098 | 1.5121 | 1.5136 | 1.515 | 1.5163 | 1.5167 | 1.517 | 1.5185 | 1.5186 | 1.5204 | 1.5237 | 1.5241 | 1.5277 | 1.5309 | 1.5329 | 1.5364 | 69.89 | 69.67 | 14.31 | 0.00742 | 0.007469 | 0.00651 | 0.002675 | 0.002289 | 0.004061 | 0.009077 | 0.003946 | 0.003245 | 0.00872 | 0.006877 | 0.003694 | 0.003775 | 0.01225 | 0.8774 | 0.3605 | 0.3085 | 0.5473 | 1.2233 | 0.5318 | 0.4373 | 1.1752 | 0.9207 | 0.4946 | 0.5054 | 1.6401 | -0.0003 | 0.0047 | 2.2789 | -0.0090433 | -0.00011068 | 0.010187 | 9.3115e-05 | 2.7226e-06 | -1.8295e-08 | 0 | 0 | 0.5 | 5.2 | 0.11458 | 76.9727 | 0.011097 | 0.02343 | 0.28781 | 0.0048759 | 0.5 | 5.2 | 63 | 75 | 572 | 612 | 515 | 553 | 696 | 0.86 | 0.777 | 0.425 | 2.6 | 1 | 3 | 2 | 1 | 1 | 536 (5) | 188 | 73.1 | 29.8 | 0.224 | 2.78 | 320/275 | - | 315/273 | 0 | 0.2 | 0.22 | 0.12 | 0.31 | 0.54 | 0.73 | 0.86 | 0.925 | 0.96 | 0.976 | 0.983 | 0.988 | 0.991 | 0.994 | 0.995 | 0.995 | 0.994 | 0.995 | 0.995 | 0.996 | 0.999 | 0.999 | 0.999 | 0.998 | 0.997 | 0.996 | 0.996 | 0.996 | 0.992 | 0.963 | 0.904 | 0.84 | 0.7 | 0.64 | 3.6 | 3.7 | 3.8 | 4 | 4.3 | 3.5 | 3.6 | 3.7 | 3.9 | 4.1 | 3.4 | 3.5 | 3.6 | 3.8 | 4.1 | 3.4 | 3.5 | 3.6 | 3.8 | 4.1 | 3.4 | 3.5 | 3.6 | 3.9 | 4.1 | 3.5 | 3.6 | 3.7 | 4 | 4.2 | 3.7 | 3.8 | 3.9 | 4.1 | 4.4 | 3.8 | 3.9 | 4.1 | 4.3 | 4.6 | 4 | 4.1 | 4.2 | 4.4 | 4.7 | C | - | - | - | - | 2017-4-1 | 2019-04-01 | 2022-07-01
J-PSK02 | 618633 | 620631 | 1.5933 | 1.5946 | 1.6004 | 1.6053 | 1.6062 | 1.607 | 1.6097 | 1.6116 | 1.6133 | 1.615 | 1.6155 | 1.6159 | 1.6179 | 1.618 | 1.6203 | 1.6248 | 1.6253 | 1.6301 | 1.6344 | 1.6371 | 1.6419 | 63.34 | 63.06 | 15.79 | 0.009757 | 0.009837 | 0.008074 | 0.00341 | 0.002976 | 0.005304 | 0.012061 | 0.00528 | 0.004371 | 0.011797 | 0.008548 | 0.00483 | 0.005007 | 0.016523 | 0.8275 | 0.3495 | 0.305 | 0.5436 | 1.2361 | 0.5411 | 0.448 | 1.2091 | 0.869 | 0.491 | 0.509 | 1.6797 | -0.0008 | 0.0031 | 2.5783 | -0.0096972 | -0.00010709 | 0.014348 | 0.00015922 | 5.3309e-06 | -5.8064e-08 | 0 | 0 | 0.5 | 3.1 | 0.12046 | 86.2206 | 0.044303 | 0.017692 | 0.30045 | 0.0041949 | 0.5 | 3.2 | 90 | 107 | 620 | 661 | 573 | 606 | 719 | 0.692 | 0.561 | 0.346 | 3.56 | 5 | 4 | 1 | 2 | 5 | 355 (4) | 341 | 73.3 | 28.4 | 0.291 | 1.42 | 375/315 | - | 363/317 | 0 | 0.51 | 0.46 | - | - | - | - | 0.08 | 0.22 | 0.41 | 0.6 | 0.76 | 0.86 | 0.923 | 0.956 | 0.974 | 0.987 | 0.991 | 0.993 | 0.996 | 0.997 | 0.998 | 0.998 | 0.996 | 0.997 | 0.995 | 0.993 | 0.993 | 0.994 | 0.992 | 0.986 | 0.973 | 0.956 | 0.88 | 0.77 | -1.8 | -1.7 | -1.6 | -1.4 | -1.1 | -2.1 | -1.9 | -1.8 | -1.6 | -1.4 | -2.3 | -2.2 | -2 | -1.8 | -1.6 | -2.4 | -2.3 | -2.2 | -2 | -1.7 | -2.5 | -2.4 | -2.3 | -2 | -1.7 | -2.6 | -2.4 | -2.3 | -2 | -1.8 | -2.5 | -2.4 | -2.3 | -2 | -1.7 | -2.5 | -2.4 | -2.2 | -2 | -1.7 | -2.5 | -2.3 | -2.2 | -1.9 | -1.6 | A | S-PHM52、S-PHM52Q | PCD4 | H-ZPK1A | N-PSK53A | 2019-04-01 | 2020-04-01 | 2022-07-01
J-PSK03 | 603654 | 605652 | 1.5791 | 1.5804 | 1.5861 | 1.5909 | 1.5918 | 1.5925 | 1.5952 | 1.5969 | 1.5986 | 1.6002 | 1.6006 | 1.6011 | 1.6029 | 1.603 | 1.6052 | 1.6094 | 1.6099 | 1.6144 | 1.6185 | 1.621 | 1.6254 | 65.44 | 65.17 | 15.28 | 0.009215 | 0.009286 | 0.007701 | 0.003238 | 0.002817 | 0.005016 | 0.011364 | 0.004966 | 0.004103 | 0.011056 | 0.008151 | 0.004566 | 0.00472 | 0.015501 | 0.8357 | 0.3514 | 0.3057 | 0.5443 | 1.2332 | 0.5389 | 0.4453 | 1.1998 | 0.8778 | 0.4917 | 0.5083 | 1.6693 | -0.001 | 0.0043 | 2.5327 | -0.0095042 | -0.00010688 | 0.01344 | 0.00014177 | 4.7304e-06 | -8.62e-08 | 0 | 0 | 0.4 | 2.8 | 0.11486 | 82.3973 | 0.062028 | 0.014746 | 0.27613 | 0.0037671 | 0.5 | 2.6 | 89 | 103 | 603 | 639 | 551 | 586 | 701 | 0.671 | 0.57 | 0.335 | 3.52 | 4 | 4 | 2 | 1 | 5 | 316 (3) | 398 | 70 | 27.2 | 0.284 | 1.4 | 345/265 | - | 334/263 | 0 | 0.19 | 0.17 | 0.15 | 0.27 | 0.4 | 0.54 | 0.67 | 0.78 | 0.86 | 0.918 | 0.953 | 0.973 | 0.984 | 0.99 | 0.992 | 0.994 | 0.995 | 0.996 | 0.997 | 0.998 | 0.999 | 0.999 | 0.998 | 0.998 | 0.999 | 0.999 | 0.999 | 0.999 | 0.995 | 0.988 | 0.965 | 0.936 | 0.85 | 0.79 | -2.1 | -2 | -2 | -1.8 | -1.6 | -2.4 | -2.3 | -2.2 | -2 | -1.8 | -2.6 | -2.4 | -2.4 | -2.2 | -2 | -2.6 | -2.5 | -2.4 | -2.3 | -2 | -2.7 | -2.6 | -2.5 | -2.3 | -2 | -2.7 | -2.5 | -2.4 | -2.2 | -2 | -2.6 | -2.5 | -2.4 | -2.2 | -1.9 | -2.5 | -2.4 | -2.3 | -2.1 | -1.8 | -2.5 | -2.3 | -2.2 | -2 | -1.7 | A | S-PHM53 | - | H-ZPK2A | - | 2018-04-01 | 2019-04-01 | 2022-07-01
J-PSKH1 | 593679 | 595675 | 1.5734 | 1.5743 | 1.5785 | 1.5823 | 1.583 | 1.5836 | 1.5859 | 1.5875 | 1.589 | 1.5905 | 1.591 | 1.5914 | 1.5931 | 1.5932 | 1.5953 | 1.5993 | 1.5998 | 1.604 | 1.608 | 1.6104 | - | 67.9 | 67.54 | 14.73 | 0.008736 | 0.008813 | 0.006956 | 0.002999 | 0.00265 | 0.004734 | 0.010838 | 0.004752 | 0.003935 | - | 0.007377 | 0.004313 | 0.0045 | - | 0.7962 | 0.3433 | 0.3033 | 0.5419 | 1.2406 | 0.544 | 0.4504 | - | 0.8371 | 0.4894 | 0.5106 | - | -0.0045 | 0.0135 | 2.5021 | -0.0067214 | -5.3431e-05 | 0.012826 | 0.00015621 | 1.2159e-06 | 9.5955e-08 | 0 | 0 | 0.4 | 5.3 | 0.10786 | 108.4874 | 0.05744 | 0.015017 | 0.2762 | 0.0037588 | 0.4 | 5.6 | 114 | 132 | 564 | 591 | 516 | 545 | 639 | 0.663 | 0.522 | 0.309 | 4.1 | 3 | 3 | 1 | 1 | 1 | 290 (3) | 540 | 76 | 29.3 | 0.298 | 0.6 | 355/275 | - | 344/274 | 0 | 0.2 | 0.18 | 0.06 | 0.1 | 0.18 | 0.29 | 0.45 | 0.61 | 0.76 | 0.86 | 0.927 | 0.962 | 0.98 | 0.989 | 0.992 | 0.994 | 0.994 | 0.995 | 0.996 | 0.998 | 0.999 | 0.998 | 0.998 | 0.997 | 0.996 | 0.996 | 0.997 | 0.998 | 0.999 | 0.999 | 0.997 | 0.993 | 0.989 | 0.983 | -4.4 | -4.2 | -4.2 | -4 | -3.7 | -4.7 | -4.6 | -4.5 | -4.3 | -4 | -5 | -4.9 | -4.8 | -4.6 | -4.4 | -5.3 | -5.2 | -5.1 | -4.9 | -4.6 | -5.5 | -5.3 | -5.2 | -5 | -4.8 | -5.6 | -5.5 | -5.4 | -5.2 | -4.9 | -5.7 | -5.6 | -5.5 | -5.3 | -5 | -5.8 | -5.6 | -5.5 | -5.3 | -5 | -5.8 | -5.7 | -5.6 | -5.3 | -5 | A | S-FPM2 | FCD515 | H-ZPK5 | - | 2019-04-01 | 2020-04-01 | 2022-07-01
J-PSKH4 | 593670 | 596668 | 1.5693 | 1.5706 | 1.5766 | 1.5816 | 1.5825 | 1.5832 | 1.5859 | 1.5876 | 1.5892 | 1.5908 | 1.5912 | 1.5916 | 1.5934 | 1.5935 | 1.5956 | 1.5996 | 1.6001 | 1.6044 | 1.6083 | 1.6107 | 1.6149 | 67 | 66.76 | 14.93 | 0.008858 | 0.008922 | 0.007571 | 0.00315 | 0.002719 | 0.004833 | 0.010885 | 0.004746 | 0.003913 | 0.010532 | 0.008006 | 0.004398 | 0.004524 | 0.014779 | 0.8547 | 0.3556 | 0.307 | 0.5456 | 1.2288 | 0.5358 | 0.4417 | 1.189 | 0.8973 | 0.4929 | 0.5071 | 1.6565 | -0.0005 | 0.0038 | 2.5045 | -0.01016 | -0.00010865 | 0.012772 | 0.00013386 | 3.3729e-06 | -2.5649e-08 | 0 | 0 | 0.4 | 2.2 | 0.12715 | 84.3272 | 0.045537 | 0.015735 | 0.28848 | 0.0040439 | 0.4 | 2.2 | 90 | 114 | 497 | 531 | 448 | 479 | 582 | 0.761 | 0.619 | 0.375 | 3.28 | 4 | 4 | 2 | 2 | 5 | 416 (4) | 267 | 81.6 | 32 | 0.274 | 1.56 | 345/290 | - | 335/287 | 0 | 0.2 | 0.19 | 0.02 | 0.07 | 0.2 | 0.39 | 0.58 | 0.74 | 0.85 | 0.917 | 0.955 | 0.975 | 0.985 | 0.99 | 0.992 | 0.994 | 0.994 | 0.995 | 0.996 | 0.997 | 0.998 | 0.999 | 0.998 | 0.998 | 0.997 | 0.997 | 0.997 | 0.998 | 0.995 | 0.986 | 0.968 | 0.945 | 0.87 | 0.81 | -0.7 | -0.6 | -0.5 | -0.4 | -0.1 | -1 | -0.9 | -0.8 | -0.6 | -0.4 | -1.3 | -1.1 | -1.1 | -0.9 | -0.6 | -1.4 | -1.3 | -1.2 | -1 | -0.7 | -1.5 | -1.4 | -1.3 | -1.1 | -0.8 | -1.6 | -1.5 | -1.4 | -1.1 | -0.8 | -1.6 | -1.5 | -1.4 | -1.2 | -0.8 | -1.6 | -1.5 | -1.4 | -1.1 | -0.8 | -1.6 | -1.4 | -1.3 | -1.1 | -0.7 | A | - | PCD51 | H-ZPK3 | - | 2015-4-1 | 2019-04-01 | 2022-07-01
J-PSKH8 | 628592 | 631588 | 1.6054 | 1.6063 | 1.6111 | 1.6155 | 1.6163 | 1.617 | 1.6198 | 1.6217 | 1.6235 | 1.6253 | 1.6258 | 1.6262 | 1.6284 | 1.6285 | 1.631 | 1.6359 | 1.6365 | 1.6418 | 1.6468 | 1.6498 | 1.6554 | 59.17 | 58.81 | 16.9 | 0.010621 | 0.010729 | 0.00825 | 0.003579 | 0.003192 | 0.00572 | 0.013331 | 0.005902 | 0.004968 | 0.013624 | 0.008756 | 0.005214 | 0.005515 | 0.018912 | 0.7768 | 0.337 | 0.3005 | 0.5386 | 1.2552 | 0.5557 | 0.4678 | 1.2827 | 0.8161 | 0.486 | 0.514 | 1.7627 | -0.0034 | 0.0106 | 2.6082 | -0.0081678 | 0 | 0.015061 | 0.00036924 | -1.1118e-05 | 1.4162e-06 | -6.5237e-08 | 6.9854e-09 | 0.449 | 13.61 | 0.093746 | 86.2953 | 0.0058629 | 0.049337 | 0.34301 | 0.0055691 | 1.7552 | 16.7633 | 100 | 122 | 587 | 618 | 540 | 568 | 661 | 0.665 | 0.52 | 0.316 | 4.05 | 1 | 2 | 1 | 1 | 2 | 413 (4) | 391 | 82.2 | 31.9 | 0.289 | 0.7 | 390/350 | - | 379/348 | 0 | 0.95 | 0.9 | - | - | - | - | - | - | - | 0.08 | 0.36 | 0.65 | 0.82 | 0.904 | 0.947 | 0.979 | 0.988 | 0.991 | 0.994 | 0.995 | 0.998 | 0.996 | 0.995 | 0.996 | 0.998 | 0.998 | 0.999 | 0.999 | 0.999 | 0.999 | 0.995 | 0.99 | 0.983 | 0.969 | -3.2 | -3 | -2.9 | -2.7 | -2.3 | -3.4 | -3.3 | -3.2 | -2.9 | -2.6 | -3.7 | -3.6 | -3.4 | -3.2 | -2.8 | -3.9 | -3.8 | -3.6 | -3.3 | -3 | -4 | -3.9 | -3.7 | -3.4 | -3.1 | -4.1 | -3.9 | -3.8 | -3.5 | -3.1 | -4.1 | -4 | -3.8 | -3.5 | -3.1 | -4.1 | -4 | -3.8 | -3.5 | -3 | -4.1 | -3.9 | -3.8 | -3.4 | -3 | A | - | - | - | - | 2020-04-01 | 2022-07-01 | -
J-BK7A | 517641 | 519639 | 1.494 | 1.4953 | 1.5011 | 1.5059 | 1.5067 | 1.5074 | 1.5098 | 1.5114 | 1.5129 | 1.5143 | 1.5147 | 1.5151 | 1.5167 | 1.5168 | 1.5187 | 1.5224 | 1.5228 | 1.5267 | 1.5303 | 1.5324 | 1.5363 | 64.14 | 63.91 | 15.59 | 0.008058 | 0.008116 | 0.006968 | 0.00288 | 0.002476 | 0.004399 | 0.009899 | 0.004317 | 0.003563 | 0.009602 | 0.007364 | 0.004003 | 0.004113 | 0.013465 | 0.8647 | 0.3574 | 0.3073 | 0.5459 | 1.2285 | 0.5357 | 0.4422 | 1.1916 | 0.9073 | 0.4932 | 0.5068 | 1.6591 | 0.0011 | -0.001 | 2.2711 | -0.0093899 | -0.00010028 | 0.010957 | 0.00012021 | 3.3108e-06 | -1.4824e-08 | 0 | 0 | 0.4 | 3.8 | 0.13213 | 85.2148 | 0.03487 | 0.018358 | 0.26275 | 0.0043993 | 0.4 | 3.9 | 74 | 90 | 550 | 613 | 502 | 544 | 715 | 1.018 | 0.682 | 0.593 | 2.51 | 1 | 1 | 1 | 3 | 1 | 506 (5) | 96 | 79 | 32.4 | 0.22 | 3.04 | 325/280 | - | 321/280 | 0 | 0.04 | 0.02 | 0.08 | 0.15 | 0.36 | 0.61 | 0.8 | 0.903 | 0.954 | 0.977 | 0.988 | 0.993 | 0.995 | 0.997 | 0.998 | 0.999 | 0.998 | 0.998 | 0.999 | 0.999 | 0.999 | 0.999 | 0.998 | 0.998 | 0.998 | 0.997 | 0.997 | 0.997 | 0.977 | 0.987 | 0.96 | 0.921 | 0.81 | 0.75 | 2.9 | 3 | 3.2 | 3.4 | 3.6 | 2.7 | 2.8 | 2.9 | 3.2 | 3.4 | 2.5 | 2.6 | 2.7 | 3 | 3.2 | 2.3 | 2.5 | 2.6 | 2.8 | 3.1 | 2.3 | 2.4 | 2.6 | 2.8 | 3.1 | 2.2 | 2.4 | 2.5 | 2.8 | 3.1 | 2.3 | 2.4 | 2.6 | 2.8 | 3.1 | 2.3 | 2.5 | 2.6 | 2.9 | 3.2 | 2.3 | 2.5 | 2.7 | 2.9 | 3.3 | A | S-BSL7 | BSC7 | H-K9L | N-BK7 | 2015-4-1 | 2019-04-01 | 2022-07-01
J-BAK1 | 573573 | 575570 | 1.549 | 1.5502 | 1.5553 | 1.5599 | 1.5608 | 1.5615 | 1.5642 | 1.566 | 1.5678 | 1.5695 | 1.57 | 1.5704 | 1.5724 | 1.5725 | 1.5749 | 1.5795 | 1.58 | 1.5849 | 1.5895 | 1.5923 | 1.5973 | 57.3 | 57.01 | 17.45 | 0.009992 | 0.010083 | 0.008023 | 0.003436 | 0.003028 | 0.00541 | 0.012431 | 0.005467 | 0.004553 | 0.012339 | 0.008504 | 0.004929 | 0.005154 | 0.017234 | 0.8029 | 0.3439 | 0.303 | 0.5414 | 1.2441 | 0.5471 | 0.4557 | 1.2349 | 0.8434 | 0.4888 | 0.5112 | 1.7092 | 0 | -0.0011 | 2.4326 | -0.0082209 | -9.2176e-05 | 0.014319 | 0.0001598 | 8.5834e-06 | -1.0054e-07 | 0 | 0 | 0.4 | 5.7 | 0.12533 | 98.3783 | 0.023695 | 0.025119 | 0.29954 | 0.0052452 | 0.6 | 6.7 | 73 | 83 | 599 | 656 | 540 | 584 | 757 | 0.936 | 0.618 | 0.476 | 3.17 | 2 | 2 | 1 | 2 | 2 | 467 (5) | 138 | 73.3 | 29.3 | 0.251 | 3.02 | 335/280 | - | 324/281 | 0 | 0.07 | 0.05 | 0.05 | 0.14 | 0.33 | 0.55 | 0.74 | 0.86 | 0.928 | 0.964 | 0.981 | 0.989 | 0.992 | 0.995 | 0.996 | 0.997 | 0.996 | 0.996 | 0.997 | 0.998 | 0.998 | 0.998 | 0.997 | 0.998 | 0.998 | 0.997 | 0.997 | 0.996 | 0.989 | 0.99 | 0.976 | 0.965 | 0.916 | 0.88 | 2.4 | 2.6 | 2.7 | 3 | 3.4 | 2.4 | 2.5 | 2.7 | 3 | 3.3 | 2.4 | 2.6 | 2.7 | 3 | 3.4 | 2.5 | 2.7 | 2.8 | 3.1 | 3.5 | 2.7 | 2.8 | 3 | 3.3 | 3.7 | 2.9 | 3.1 | 3.2 | 3.5 | 3.9 | 3.1 | 3.3 | 3.5 | 3.8 | 4.2 | 3.4 | 3.6 | 3.8 | 4.1 | 4.5 | 3.7 | 3.9 | 4 | 4.4 | 4.8 | C | - | - | H-BaK8 | N-BAK1 | 2019-04-01 | 2020-04-01 | 2022-07-01
J-BAK2 | 540595 | 542593 | 1.5175 | 1.5186 | 1.5238 | 1.5283 | 1.5291 | 1.5298 | 1.5323 | 1.534 | 1.5356 | 1.5372 | 1.5376 | 1.538 | 1.5399 | 1.54 | 1.5421 | 1.5463 | 1.5468 | 1.5512 | 1.5553 | 1.5578 | 1.5623 | 59.52 | 59.26 | 16.8 | 0.009072 | 0.009148 | 0.007438 | 0.003154 | 0.002761 | 0.004924 | 0.011243 | 0.004932 | 0.004096 | 0.011082 | 0.007878 | 0.004484 | 0.004664 | 0.015498 | 0.8199 | 0.3477 | 0.3043 | 0.5428 | 1.2393 | 0.5437 | 0.4515 | 1.2216 | 0.8612 | 0.4902 | 0.5098 | 1.6941 | 0.0003 | -0.0008 | 2.3362 | -0.0081825 | -9.8275e-05 | 0.01275 | 0.00012227 | 8.4899e-06 | -1.5953e-07 | 0 | 0 | 0.5 | 7.5 | 0.12255 | 92.4023 | 0.017991 | 0.025966 | 0.2902 | 0.0053212 | 0.7 | 7.5 | 76 | 87 | 559 | 624 | 503 | 549 | 738 | 0.915 | 0.632 | 0.508 | 2.84 | 1 | 2 | 1 | 2 | 2 | 465 (5) | 119 | 70.7 | 28.7 | 0.232 | 2.8 | 330/290 | - | 324/287 | 0 | 0.05 | 0.02 | - | 0.07 | 0.22 | 0.5 | 0.74 | 0.88 | 0.946 | 0.976 | 0.989 | 0.994 | 0.995 | 0.998 | 0.999 | 0.999 | 0.998 | 0.998 | 0.999 | 0.999 | 0.999 | 0.999 | 0.998 | 0.999 | 0.998 | 0.996 | 0.996 | 0.996 | 0.99 | 0.99 | 0.972 | 0.947 | 0.89 | 0.85 | 1.9 | 2.1 | 2.2 | 2.4 | 2.7 | 1.8 | 1.9 | 2 | 2.3 | 2.6 | 1.7 | 1.8 | 1.9 | 2.2 | 2.5 | 1.6 | 1.8 | 1.9 | 2.2 | 2.5 | 1.6 | 1.8 | 1.9 | 2.2 | 2.6 | 1.7 | 1.9 | 2 | 2.3 | 2.7 | 1.8 | 2 | 2.1 | 2.4 | 2.8 | 1.9 | 2.1 | 2.3 | 2.6 | 3 | 2.1 | 2.2 | 2.4 | 2.7 | 3.1 | C | S-BAL12 | - | H-BaK2 | N-BAK2 | 2018-04-01 | 2019-04-01 | 2022-07-01
J-BAK4 | 569560 | 571557 | 1.5443 | 1.5455 | 1.551 | 1.5559 | 1.5568 | 1.5575 | 1.5603 | 1.5622 | 1.564 | 1.5658 | 1.5662 | 1.5667 | 1.5687 | 1.5688 | 1.5713 | 1.5759 | 1.5765 | 1.5815 | 1.5861 | 1.589 | 1.5942 | 56 | 55.73 | 17.86 | 0.010158 | 0.01025 | 0.008223 | 0.003502 | 0.003079 | 0.005499 | 0.01265 | 0.005571 | 0.004657 | 0.012673 | 0.008713 | 0.005009 | 0.005241 | 0.017662 | 0.8095 | 0.3448 | 0.3031 | 0.5413 | 1.2453 | 0.5484 | 0.4585 | 1.2476 | 0.85 | 0.4887 | 0.5113 | 1.7231 | 0.0006 | -0.002 | 2.4211 | -0.0089996 | -9.3001e-05 | 0.014307 | 0.00018999 | 6.096e-06 | 2.2574e-07 | 0 | 0 | 0.5 | 4.1 | 0.13203 | 94.7905 | 0.010399 | 0.036805 | 0.31107 | 0.005796 | 0.5 | 5.1 | 70 | 84 | 580 | 635 | 525 | 566 | 725 | 0.993 | 0.697 | 0.5 | 2.84 | 1 | 2 | 1 | 2 | 1 | 509 (5) | 115 | 82.1 | 32.9 | 0.246 | 2.62 | 360/325 | - | 353/324 | 0 | 0.18 | 0.16 | - | - | - | - | 0.02 | 0.16 | 0.47 | 0.75 | 0.89 | 0.951 | 0.974 | 0.985 | 0.991 | 0.995 | 0.996 | 0.997 | 0.997 | 0.998 | 0.999 | 0.998 | 0.998 | 0.998 | 0.998 | 0.998 | 0.998 | 0.999 | 0.984 | 0.99 | 0.972 | 0.955 | 0.88 | 0.83 | 3.1 | 3.3 | 3.4 | 3.7 | 4.1 | 2.9 | 3.1 | 3.2 | 3.5 | 3.9 | 2.8 | 3 | 3.1 | 3.4 | 3.8 | 2.8 | 3 | 3.1 | 3.4 | 3.9 | 2.8 | 3 | 3.2 | 3.5 | 3.9 | 2.9 | 3.1 | 3.3 | 3.6 | 4.1 | 3.1 | 3.3 | 3.4 | 3.8 | 4.2 | 3.2 | 3.4 | 3.6 | 3.9 | 4.4 | 3.3 | 3.6 | 3.7 | 4.1 | 4.6 | C | S-BAL14 | BAC4 | H-BaK7 | N-BAK4 | 2015-4-1 | 2019-04-01 | 2022-07-01
J-K3 | 518588 | 520586 | 1.4963 | 1.4974 | 1.5025 | 1.5069 | 1.5077 | 1.5083 | 1.5108 | 1.5125 | 1.514 | 1.5156 | 1.516 | 1.5164 | 1.5182 | 1.5182 | 1.5203 | 1.5244 | 1.5249 | 1.5292 | 1.5332 | 1.5356 | 1.54 | 58.82 | 58.55 | 17 | 0.008811 | 0.008887 | 0.007229 | 0.003061 | 0.002679 | 0.004779 | 0.010933 | 0.004801 | 0.003996 | 0.010833 | 0.007656 | 0.004352 | 0.004535 | 0.015131 | 0.8205 | 0.3474 | 0.3041 | 0.5424 | 1.2408 | 0.5449 | 0.4535 | 1.2295 | 0.8615 | 0.4897 | 0.5103 | 1.7026 | 0.0003 | -0.0008 | 2.2717 | -0.0081529 | -6.4634e-05 | 0.011952 | 0.00017667 | 1.4506e-06 | 2.2485e-07 | 0 | 0 | 0.3 | 5.9 | 0.13179 | 98.6679 | 0.018304 | 0.027485 | 0.2794 | 0.0052541 | 0.3 | 6.3 | 89 | 111 | 508 | 559 | 456 | 499 | 683 | 1.02 | 0.771 | 0.527 | 2.5 | 1 | 1 | 2 | 3 | 1 | 451 (5) | 114 | 70.6 | 28.8 | 0.226 | 2.62 | 345/310 | - | 340/310 | 0 | 0.06 | 0.03 | - | - | - | 0.05 | 0.25 | 0.57 | 0.81 | 0.923 | 0.969 | 0.985 | 0.991 | 0.995 | 0.997 | 0.997 | 0.996 | 0.997 | 0.997 | 0.998 | 0.998 | 0.998 | 0.997 | 0.998 | 0.998 | 0.998 | 0.998 | 0.997 | 0.989 | 0.99 | 0.971 | 0.945 | 0.88 | 0.85 | 1 | 1.1 | 1.2 | 1.5 | 1.9 | 0.8 | 0.9 | 1 | 1.3 | 1.7 | 0.6 | 0.8 | 0.9 | 1.2 | 1.6 | 0.6 | 0.7 | 0.8 | 1.1 | 1.6 | 0.6 | 0.7 | 0.8 | 1.1 | 1.6 | 0.6 | 0.7 | 0.9 | 1.2 | 1.6 | 0.7 | 0.8 | 1 | 1.3 | 1.8 | 0.8 | 0.9 | 1.1 | 1.4 | 1.9 | 0.9 | 1 | 1.2 | 1.5 | 2 | C | S-NSL3 | E-C3 | H-K10 | - | 2016-4-1 | 2019-04-01 | 2022-07-01
J-K5 | 522592 | 525590 | 1.5002 | 1.5014 | 1.5066 | 1.5111 | 1.5119 | 1.5125 | 1.515 | 1.5167 | 1.5183 | 1.5198 | 1.5202 | 1.5206 | 1.5224 | 1.5225 | 1.5246 | 1.5286 | 1.5291 | 1.5334 | 1.5374 | 1.5399 | 1.5443 | 59.21 | 58.95 | 16.89 | 0.008824 | 0.008899 | 0.007278 | 0.003076 | 0.002687 | 0.004791 | 0.010937 | 0.0048 | 0.003993 | 0.010824 | 0.007706 | 0.004363 | 0.004536 | 0.015121 | 0.8248 | 0.3486 | 0.3045 | 0.543 | 1.2395 | 0.544 | 0.4525 | 1.2267 | 0.8659 | 0.4903 | 0.5097 | 1.6992 | 0.0006 | -0.001 | 2.2842 | -0.0081554 | -0.00010557 | 0.012239 | 0.00011083 | 9.0598e-06 | -1.0767e-07 | 0 | 0 | 0.5 | 9.2 | 0.13601 | 99.564 | 0.010001 | 0.033364 | 0.28981 | 0.0056506 | 0.6 | 14.9 | 77 | 91 | 563 | 612 | 503 | 549 | 735 | 1.133 | 0.728 | 0.617 | 2.52 | 1 | 1 | 1 | 3 | 1 | 475 (5) | 94 | 73.1 | 29.9 | 0.222 | 2.79 | 350/320 | - | 345/318 | - | - | - | - | - | - | - | 0.09 | 0.4 | 0.7 | 0.86 | 0.933 | 0.967 | 0.98 | 0.989 | 0.994 | 0.995 | 0.995 | 0.996 | 0.996 | 0.996 | 0.996 | 0.997 | 0.997 | 0.996 | 0.998 | 0.999 | 0.999 | 0.999 | 0.97 | 0.985 | 0.974 | 0.945 | 0.8 | 0.63 | 2.1 | 2.3 | 2.4 | 2.6 | 2.9 | 2 | 2.1 | 2.2 | 2.5 | 2.8 | 1.8 | 2 | 2.1 | 2.4 | 2.7 | 1.8 | 1.9 | 2.1 | 2.3 | 2.7 | 1.8 | 2 | 2.1 | 2.4 | 2.7 | 1.9 | 2 | 2.2 | 2.5 | 2.8 | 2 | 2.1 | 2.3 | 2.6 | 3 | 2.1 | 2.3 | 2.4 | 2.7 | 3.1 | 2.2 | 2.4 | 2.6 | 2.9 | 3.3 | D | - | - | H-K50 | N-K5 | 2019-04-01 | 2020-04-01 | 2022-07-01
J-KZFH1 | 613445 | 616442 | 1.5801 | 1.5817 | 1.5891 | 1.5956 | 1.5967 | 1.5977 | 1.6014 | 1.6039 | 1.6062 | 1.6085 | 1.6092 | 1.6098 | 1.6125 | 1.6127 | 1.6159 | 1.6223 | 1.6231 | 1.6301 | 1.6367 | 1.6409 | 1.6485 | 44.46 | 44.21 | 22.49 | 0.013781 | 0.013931 | 0.010858 | 0.004649 | 0.004128 | 0.007402 | 0.017425 | 0.007772 | 0.006633 | 0.018392 | 0.011512 | 0.006748 | 0.007183 | 0.02536 | 0.7879 | 0.3373 | 0.2995 | 0.5371 | 1.2644 | 0.564 | 0.4813 | 1.3346 | 0.8264 | 0.4844 | 0.5156 | 1.8204 | 0.0023 | -0.0058 | 2.5467 | -0.012265 | -0.00013428 | 0.018597 | 0.00052296 | -9.9315e-06 | 2.3737e-06 | 0 | 0 | 1.3 | 10.3 | 0.11285 | 64.4829 | 0.016309 | 0.044718 | 0.32383 | 0.0062449 | 1.4 | 11.8 | 57 | 70 | 548 | 600 | 500 | 537 | 679 | 0.991 | 0.738 | 0.479 | 2.8 | 2 | 2 | 2 | 3 | 4 | 580 (6) | 133 | 81.3 | 32.6 | 0.249 | 3.54 | 355/320 | - | 348/319 | 0 | 0.19 | 0.21 | - | - | - | - | 0.06 | 0.32 | 0.66 | 0.85 | 0.931 | 0.964 | 0.979 | 0.986 | 0.99 | 0.994 | 0.996 | 0.997 | 0.998 | 0.998 | 0.999 | 0.999 | 0.999 | 0.999 | 0.999 | 0.999 | 0.999 | 0.999 | 0.977 | 0.99 | 0.98 | 0.951 | 0.82 | 0.65 | 3.7 | 3.9 | 4.1 | 4.5 | 4.9 | 3.6 | 3.8 | 4 | 4.3 | 4.8 | 3.5 | 3.7 | 3.9 | 4.3 | 4.8 | 3.5 | 3.7 | 3.9 | 4.3 | 4.8 | 3.5 | 3.8 | 4 | 4.4 | 4.9 | 3.6 | 3.9 | 4.1 | 4.5 | 5.1 | 3.8 | 4 | 4.2 | 4.7 | 5.3 | 4 | 4.2 | 4.4 | 4.9 | 5.5 | 4.1 | 4.4 | 4.6 | 5.1 | 5.7 | A | S-NBM51 | E-ADF10 | H-TF3L | N-KZFS4 | 2019-04-01 | 2022-07-01 | 2023-09-01
J-KZFH4 | 553551 | 555549 | 1.5262 | 1.5277 | 1.5343 | 1.5398 | 1.5407 | 1.5415 | 1.5445 | 1.5464 | 1.5482 | 1.5499 | 1.5504 | 1.5509 | 1.5529 | 1.553 | 1.5554 | 1.56 | 1.5605 | 1.5654 | 1.57 | 1.5728 | 1.5778 | 55.07 | 54.85 | 18.16 | 0.010041 | 0.010126 | 0.008404 | 0.003517 | 0.003058 | 0.005451 | 0.012452 | 0.005469 | 0.004557 | 0.012378 | 0.008891 | 0.004964 | 0.005162 | 0.017275 | 0.837 | 0.3503 | 0.3046 | 0.5429 | 1.2401 | 0.5447 | 0.4538 | 1.2327 | 0.878 | 0.4902 | 0.5098 | 1.706 | 0.0025 | -0.0073 | 2.374 | -0.010763 | -0.00012864 | 0.013571 | 0.00025577 | -2.2339e-06 | 4.9107e-07 | 0 | 0 | 0.359 | 3.96 | 0.11031 | 65.9548 | 0.034724 | 0.024015 | 0.27939 | 0.0047124 | 0.58083 | 6.0793 | 48 | 63 | 544 | 594 | 489 | 532 | 691 | 0.934 | 0.737 | 0.484 | 2.62 | 2 | 3 | 2 | 1 | 3 | 409 (4) | 67 | 66.4 | 26 | 0.275 | 3.6 | 345/295 | - | 335/295 | 0 | 0.15 | 0.13 | - | - | 0.12 | 0.35 | 0.58 | 0.74 | 0.84 | 0.906 | 0.945 | 0.969 | 0.981 | 0.988 | 0.992 | 0.996 | 0.997 | 0.998 | 0.999 | 0.999 | 0.999 | 0.999 | 0.999 | 0.999 | 0.999 | 0.997 | 0.997 | 0.998 | 0.976 | 0.985 | 0.975 | 0.945 | 0.81 | 0.59 | 5.1 | 5.2 | 5.3 | 5.6 | 5.9 | 4.9 | 5.1 | 5.2 | 5.4 | 5.7 | 4.8 | 5 | 5.1 | 5.4 | 5.7 | 4.8 | 5 | 5.1 | 5.4 | 5.7 | 4.9 | 5 | 5.2 | 5.4 | 5.8 | 5 | 5.1 | 5.3 | 5.6 | 6 | 5.1 | 5.3 | 5.4 | 5.7 | 6.2 | 5.3 | 5.5 | 5.6 | 5.9 | 6.4 | 5.4 | 5.6 | 5.8 | 6.1 | 6.5 | B | - | - | - | - | 2016-4-1 | 2019-04-01 | 2022-07-01
J-KZFH6 | 684376 | 688374 | 1.6473 | 1.6488 | 1.6558 | 1.6626 | 1.6639 | 1.665 | 1.6694 | 1.6725 | 1.6754 | 1.6784 | 1.6792 | 1.68 | 1.6836 | 1.6838 | 1.6881 | 1.6966 | 1.6976 | 1.7071 | 1.7161 | 1.7219 | 1.7325 | 37.64 | 37.39 | 26.57 | 0.018167 | 0.018404 | 0.013408 | 0.005907 | 0.005363 | 0.009671 | 0.023308 | 0.010504 | 0.00908 | 0.025446 | 0.014251 | 0.008828 | 0.009576 | 0.03487 | 0.738 | 0.3251 | 0.2952 | 0.5323 | 1.283 | 0.5782 | 0.4998 | 1.4007 | 0.7743 | 0.4797 | 0.5203 | 1.8947 | 0.001 | -0.003 | 2.7601 | -0.012378 | 0 | 0.024448 | 0.0011566 | -9.74e-05 | 1.8523e-05 | -1.4152e-06 | 5.9295e-08 | 0.7 | 14.5 | 0.13615 | 88.2345 | 0.025891 | 0.044753 | 0.34369 | 0.0065326 | 2.7 | 11.2 | 66 | 87 | 539 | 598 | 496 | 534 | 681 | 0.94 | 0.67 | 0.448 | 3.13 | 1 | 1 | 1 | 1 | 1 | 533 (5) | 134 | 93.7 | 37.4 | 0.254 | 3.52 | 370/325 | - | 354/324 | 0 | 0.55 | 0.59 | - | - | - | - | 0.01 | 0.18 | 0.53 | 0.75 | 0.86 | 0.918 | 0.948 | 0.964 | 0.974 | 0.983 | 0.987 | 0.99 | 0.992 | 0.994 | 0.997 | 0.997 | 0.998 | 0.997 | 0.999 | 0.999 | 0.999 | 0.999 | 0.992 | 0.994 | 0.984 | 0.971 | 0.906 | 0.81 | 3.8 | 4 | 4.3 | 4.8 | 5.4 | 3.6 | 3.9 | 4.1 | 4.6 | 5.3 | 3.5 | 3.8 | 4.1 | 4.6 | 5.3 | 3.5 | 3.8 | 4.1 | 4.6 | 5.4 | 3.5 | 3.9 | 4.1 | 4.8 | 5.6 | 3.6 | 4 | 4.3 | 4.9 | 5.8 | 3.7 | 4.1 | 4.5 | 5.2 | 6.1 | 3.9 | 4.3 | 4.7 | 5.4 | 6.4 | 4.1 | 4.5 | 4.8 | 5.6 | 6.7 | A | - | - | - | - | 2018-09-01 | 2019-04-01 | 2022-07-01
J-KZFH7 | 732462 | 736459 | 1.6986 | 1.7 | 1.7067 | 1.713 | 1.7142 | 1.7152 | 1.7192 | 1.7221 | 1.7247 | 1.7274 | 1.7281 | 1.7288 | 1.732 | 1.7321 | 1.7359 | 1.7432 | 1.7441 | 1.7521 | 1.7595 | 1.7641 | 1.7724 | 46.18 | 45.93 | 21.65 | 0.015852 | 0.016021 | 0.012156 | 0.005307 | 0.004752 | 0.008525 | 0.019942 | 0.008842 | 0.007437 | 0.020316 | 0.012907 | 0.007774 | 0.008247 | 0.028238 | 0.7668 | 0.3348 | 0.2998 | 0.5378 | 1.258 | 0.5578 | 0.4692 | 1.2816 | 0.8056 | 0.4852 | 0.5148 | 1.7626 | 0.0017 | -0.0091 | 2.9298 | -0.011506 | -9.0132e-05 | 0.024219 | 0.00048434 | 3.9211e-06 | 7.1863e-07 | 0 | 0 | 0.6 | 7.8 | 0.13468 | 95.2571 | 0.058565 | 0.023531 | 0.33289 | 0.0048802 | 0.7 | 6.8 | 65 | 89 | 508 | 563 | 475 | 507 | 631 | 0.868 | 0.575 | 0.371 | 4.07 | 4 | 2 | 1 | 1 | 3 | 580 (6) | 96 | 107.3 | 41.6 | 0.29 | 2.52 | 365/290 | - | 335/290 | 0 | 0.39 | 0.39 | 0.04 | 0.07 | 0.24 | 0.46 | 0.64 | 0.76 | 0.85 | 0.902 | 0.938 | 0.96 | 0.972 | 0.979 | 0.983 | 0.987 | 0.99 | 0.993 | 0.995 | 0.995 | 0.998 | 0.998 | 0.998 | 0.998 | 0.999 | 0.998 | 0.998 | 0.997 | 0.995 | 0.995 | 0.987 | 0.972 | 0.944 | 0.82 | 6.1 | 6.3 | 6.6 | 7.1 | 7.7 | 5.9 | 6.2 | 6.4 | 6.9 | 7.5 | 5.8 | 6.1 | 6.3 | 6.8 | 7.5 | 5.7 | 6 | 6.3 | 6.8 | 7.5 | 5.8 | 6.1 | 6.4 | 6.9 | 7.7 | 5.9 | 6.2 | 6.5 | 7.1 | 7.8 | 6 | 6.4 | 6.7 | 7.3 | 8.1 | 6.2 | 6.5 | 6.8 | 7.5 | 8.3 | 6.3 | 6.7 | 7 | 7.7 | 8.5 | B | - | - | - | - | 2018-09-01 | 2019-04-01 | 2022-07-01
J-KZFH9 | 738323 | 743320 | 1.6948 | 1.6965 | 1.7043 | 1.7121 | 1.7136 | 1.7149 | 1.7202 | 1.724 | 1.7276 | 1.7313 | 1.7324 | 1.7333 | 1.7378 | 1.738 | 1.7434 | 1.7542 | 1.7556 | 1.7677 | 1.7795 | 1.787 | 1.8012 | 32.26 | 32.04 | 31 | 0.022876 | 0.023205 | 0.016396 | 0.007299 | 0.006691 | 0.012104 | 0.029673 | 0.013488 | 0.011817 | 0.033536 | 0.017445 | 0.011055 | 0.01215 | 0.045646 | 0.7167 | 0.3191 | 0.2925 | 0.5291 | 1.2971 | 0.5896 | 0.5166 | 1.466 | 0.7518 | 0.4764 | 0.5236 | 1.9671 | 0.0007 | -0.0006 | 2.9219 | -0.013191 | -7.9429e-05 | 0.0328 | 0.00070095 | 0.00012417 | -1.1236e-05 | 9.1105e-07 | 0 | 0.935 | 7.149 | 0.14748 | 91.466 | 0.027408 | 0.050059 | 0.36307 | 0.0073479 | 3.0983 | 7.5628 | 70 | 94 | 517 | 561 | 469 | 503 | 636 | 1.06 | 0.719 | 0.462 | 3.19 | 1 | 1 | 1 | 1 | 1 | 609 (6) | 128 | 99.9 | 39.8 | 0.256 | 3.55 | 385/330 | - | 358/330 | 0 | 0.8 | 0.86 | - | - | - | - | - | 0.05 | 0.35 | 0.67 | 0.82 | 0.89 | 0.926 | 0.947 | 0.962 | 0.977 | 0.984 | 0.988 | 0.991 | 0.993 | 0.998 | 0.998 | 0.999 | 0.999 | 0.999 | 0.999 | 0.999 | 0.999 | 0.995 | 0.995 | 0.986 | 0.975 | 0.927 | 0.86 | 3.7 | 4.1 | 4.4 | 5 | 5.9 | 3.6 | 4 | 4.3 | 4.9 | 5.9 | 3.6 | 3.9 | 4.3 | 5 | 6 | 3.6 | 4 | 4.4 | 5.1 | 6.2 | 3.7 | 4.2 | 4.5 | 5.3 | 6.5 | 3.9 | 4.4 | 4.7 | 5.6 | 6.8 | 4.1 | 4.6 | 5 | 5.9 | 7.2 | 4.4 | 4.9 | 5.3 | 6.3 | 7.6 | 4.6 | 5.1 | 5.5 | 6.5 | 8 | A | S-NBH53V | NBFD32 | - | - | 2020-04-01 | 2022-07-01 | -
J-KZFH10 | 789284 | 795282 | 1.7401 | 1.7418 | 1.7499 | 1.7583 | 1.76 | 1.7615 | 1.7676 | 1.7721 | 1.7764 | 1.7808 | 1.782 | 1.7832 | 1.7886 | 1.7888 | 1.7954 | 1.8085 | 1.8102 | 1.8252 | 1.84 | 1.8495 | 1.8677 | 28.42 | 28.21 | 35.19 | 0.027758 | 0.028195 | 0.019247 | 0.008678 | 0.008044 | 0.0146 | 0.036386 | 0.016672 | 0.014795 | 0.042499 | 0.020502 | 0.013345 | 0.01485 | 0.057479 | 0.6934 | 0.3126 | 0.2898 | 0.526 | 1.3108 | 0.6006 | 0.533 | 1.5311 | 0.7272 | 0.4733 | 0.5267 | 2.0386 | -0.0002 | 0.0039 | 3.0766 | -0.013377 | -7.8672e-05 | 0.040281 | 0.00086248 | 0.00020606 | -2.0021e-05 | 1.6351e-06 | 0 | 1.1 | 6.2 | 0.12743 | 83.394 | 0.029771 | 0.053905 | 0.37928 | 0.0080201 | 3.9 | 16 | 70 | 94 | 562 | 601 | 511 | 546 | 679 | 1.04 | 0.702 | 0.445 | 3.33 | 1 | 1 | 1 | 1 | 1 | 600 (6) | 126 | 102.7 | 41.3 | 0.245 | 3.11 | 415/335 | - | 366/336 | 0 | 1.31 | 1.52 | - | - | - | - | - | - | 0.14 | 0.51 | 0.74 | 0.82 | 0.87 | 0.907 | 0.931 | 0.959 | 0.969 | 0.975 | 0.98 | 0.984 | 0.991 | 0.995 | 0.996 | 0.997 | 0.999 | 0.999 | 0.999 | 0.999 | 0.996 | 0.994 | 0.983 | 0.977 | 0.943 | 0.933 | 3.5 | 3.9 | 4.3 | 5.1 | 6.2 | 3.3 | 3.8 | 4.2 | 5 | 6.2 | 3.3 | 3.8 | 4.2 | 5.1 | 6.4 | 3.3 | 3.8 | 4.3 | 5.2 | 6.6 | 3.5 | 4 | 4.4 | 5.5 | 6.9 | 3.6 | 4.2 | 4.7 | 5.8 | 7.3 | 3.8 | 4.4 | 4.9 | 6.1 | 7.8 | 4.1 | 4.7 | 5.2 | 6.5 | 8.2 | 4.3 | 4.9 | 5.5 | 6.7 | 8.6 | A | S-NBH58 | NBFD29 | - | - | 2022-07-01 | - | -
J-KZFH11 | 849251 | 857249 | 1.7929 | 1.7948 | 1.8037 | 1.8132 | 1.8151 | 1.8168 | 1.8239 | 1.8292 | 1.8343 | 1.8396 | 1.8411 | 1.8425 | 1.849 | 1.8493 | 1.8573 | 1.8735 | 1.8756 | 1.8942 | 1.9128 | 1.925 | 1.9485 | 25.08 | 24.89 | 39.88 | 0.033869 | 0.034445 | 0.022783 | 0.010397 | 0.009735 | 0.017719 | 0.044858 | 0.020724 | 0.018652 | 0.054334 | 0.024297 | 0.016205 | 0.01824 | 0.072968 | 0.6727 | 0.307 | 0.2874 | 0.5232 | 1.3245 | 0.6119 | 0.5507 | 1.6042 | 0.7054 | 0.4705 | 0.5295 | 2.1184 | -0.0011 | 0.0096 | 3.2715 | -0.01588 | 0 | 0.042518 | 0.0053331 | -0.0010151 | 0.00019868 | -1.7994e-05 | 7.5579e-07 | 1.9 | 13.7 | 0.059885 | 41.3978 | 0.030757 | 0.058455 | 0.39948 | 0.0088376 | 5.2 | 47.3 | 67 | 91 | 571 | 610 | 519 | 554 | 682 | 1.06 | 0.65 | 0.462 | 3.53 | 1 | 1 | 1 | 1 | 1 | 578 (6) | 141 | 104.4 | 41.7 | 0.253 | 3.25 | - | 400/355 | 389/352 | 0 | 2.8 | 3.14 | - | - | - | - | - | - | - | 0.02 | 0.23 | 0.53 | 0.71 | 0.81 | 0.86 | 0.92 | 0.946 | 0.959 | 0.968 | 0.976 | 0.988 | 0.995 | 0.996 | 0.996 | 0.998 | 0.999 | 0.999 | 0.999 | 0.997 | 0.996 | 0.989 | 0.983 | 0.955 | 0.94 | 2.8 | 3.3 | 3.7 | 4.7 | 6.2 | 2.7 | 3.2 | 3.7 | 4.8 | 6.3 | 2.7 | 3.3 | 3.8 | 4.9 | 6.6 | 2.9 | 3.5 | 4 | 5.2 | 7 | 3.1 | 3.7 | 4.3 | 5.6 | 7.5 | 3.4 | 4 | 4.6 | 6 | 8 | 3.7 | 4.4 | 5 | 6.4 | 8.6 | 4 | 4.8 | 5.4 | 6.9 | 9.2 | 4.3 | 5.1 | 5.7 | 7.3 | 9.7 | A | S-NBH56 | NBFD25 | - | - | 2023-09-01 | - | -
J-KF6 | 517522 | 520519 | 1.4922 | 1.4936 | 1.4996 | 1.5047 | 1.5056 | 1.5064 | 1.5091 | 1.511 | 1.5127 | 1.5144 | 1.5149 | 1.5153 | 1.5173 | 1.5174 | 1.5198 | 1.5243 | 1.5249 | 1.5299 | 1.5346 | 1.5375 | 1.5429 | 52.2 | 51.93 | 19.16 | 0.009912 | 0.010009 | 0.00808 | 0.003408 | 0.002991 | 0.005348 | 0.012451 | 0.00553 | 0.004705 | 0.013039 | 0.008556 | 0.004872 | 0.005137 | 0.017996 | 0.8152 | 0.3438 | 0.3018 | 0.5395 | 1.2562 | 0.5579 | 0.4747 | 1.3155 | 0.8548 | 0.4868 | 0.5132 | 1.798 | 0.001 | 0.0011 | 2.2665 | -0.0097428 | -8.4912e-05 | 0.01272 | 0.0003154 | -8.837e-06 | 1.8406e-06 | 0 | 0 | 0.8 | 5 | 0.13159 | 82.8161 | 0.0074223 | 0.052786 | 0.2894 | 0.0060126 | 0.5 | 6.5 | 68 | 79 | 443 | 524 | 399 | 444 | 642 | 1.023 | 0.748 | 0.555 | 2.47 | 1 | 1 | 1 | 3 | 1 | 458 (5) | 84 | 66.9 | 27.5 | 0.214 | 3.52 | 365/335 | - | 359/334 | 0 | 0.3 | 0.31 | - | - | - | - | - | - | 0.18 | 0.55 | 0.83 | 0.94 | 0.97 | 0.982 | 0.988 | 0.991 | 0.992 | 0.994 | 0.996 | 0.997 | 0.999 | 0.999 | 0.999 | 0.999 | 0.999 | 0.999 | 0.999 | 0.999 | 0.989 | 0.994 | 0.99 | 0.985 | 0.921 | 0.88 | 2.4 | 2.6 | 2.7 | 3 | 3.3 | 2.3 | 2.4 | 2.6 | 2.9 | 3.2 | 2.2 | 2.4 | 2.5 | 2.8 | 3.2 | 2.2 | 2.4 | 2.5 | 2.8 | 3.2 | 2.3 | 2.5 | 2.6 | 2.9 | 3.4 | 2.4 | 2.6 | 2.8 | 3.1 | 3.5 | 2.6 | 2.8 | 2.9 | 3.3 | 3.7 | 2.8 | 3 | 3.1 | 3.5 | 3.9 | 2.9 | 3.1 | 3.3 | 3.7 | 4.1 | C | - | E-CF6 | H-KF6 | - | 2019-04-01 | 2020-04-01 | 2022-07-01
J-BALF4 | 580537 | 582535 | 1.5551 | 1.5562 | 1.5614 | 1.5662 | 1.5671 | 1.5678 | 1.5707 | 1.5726 | 1.5745 | 1.5763 | 1.5768 | 1.5773 | 1.5795 | 1.5796 | 1.5821 | 1.5871 | 1.5877 | 1.5931 | 1.598 | 1.6011 | 1.6066 | 53.74 | 53.46 | 18.61 | 0.010784 | 0.010889 | 0.008521 | 0.003672 | 0.003254 | 0.005823 | 0.013482 | 0.005952 | 0.004985 | 0.013579 | 0.009037 | 0.005307 | 0.005582 | 0.01891 | 0.7902 | 0.3405 | 0.3017 | 0.54 | 1.2502 | 0.5519 | 0.4623 | 1.2592 | 0.8299 | 0.4874 | 0.5126 | 1.7366 | 0.0003 | -0.0023 | 2.4516 | -0.0083591 | -8.885e-05 | 0.015302 | 0.00022451 | 5.895e-06 | 2.5921e-07 | 0 | 0 | 0.4 | 5.2 | 0.11808 | 92.6272 | 0.016181 | 0.032681 | 0.30992 | 0.0057458 | 0.4 | 5.7 | 80 | 99 | 529 | 577 | 478 | 516 | 662 | 0.793 | 0.623 | 0.409 | 3.13 | 5 | 3 | 1 | 1 | 4 | 511 (5) | 131 | 74.3 | 29.4 | 0.262 | 3.09 | 360/320 | - | 354/320 | 0 | 0.25 | 0.22 | - | - | - | - | 0.05 | 0.23 | 0.52 | 0.75 | 0.88 | 0.941 | 0.97 | 0.984 | 0.991 | 0.995 | 0.995 | 0.995 | 0.997 | 0.998 | 0.999 | 0.999 | 0.998 | 0.999 | 0.998 | 0.998 | 0.998 | 0.998 | 0.993 | 0.99 | 0.977 | 0.962 | 0.907 | 0.84 | 2.7 | 2.9 | 3 | 3.3 | 3.8 | 2.5 | 2.7 | 2.8 | 3.2 | 3.6 | 2.4 | 2.6 | 2.7 | 3.1 | 3.5 | 2.3 | 2.5 | 2.7 | 3.1 | 3.5 | 2.4 | 2.6 | 2.8 | 3.1 | 3.6 | 2.4 | 2.7 | 2.8 | 3.2 | 3.8 | 2.5 | 2.8 | 3 | 3.4 | 3.9 | 2.7 | 2.9 | 3.1 | 3.6 | 4.1 | 2.8 | 3.1 | 3.3 | 3.7 | 4.3 | C | - | - | H-BaF3 | N-BALF4 | 2015-4-1 | 2019-04-01 | 2022-07-01
J-BAF3 | 583465 | 586462 | 1.5556 | 1.5569 | 1.5624 | 1.5675 | 1.5685 | 1.5693 | 1.5725 | 1.5748 | 1.5768 | 1.5789 | 1.5795 | 1.5801 | 1.5826 | 1.5827 | 1.5856 | 1.5915 | 1.5922 | 1.5986 | 1.6046 | 1.6084 | 1.6154 | 46.48 | 46.19 | 21.51 | 0.012535 | 0.012678 | 0.009605 | 0.004177 | 0.003741 | 0.006719 | 0.015892 | 0.007098 | 0.006062 | 0.016831 | 0.010196 | 0.006128 | 0.00655 | 0.023195 | 0.7663 | 0.3332 | 0.2984 | 0.536 | 1.2678 | 0.5663 | 0.4836 | 1.3427 | 0.8042 | 0.4834 | 0.5166 | 1.8295 | 0.0003 | -0.0001 | 2.4545 | -0.0086715 | -0.00010472 | 0.017604 | 0.00015461 | 5.5992e-05 | -5.013e-06 | 3.1756e-07 | 0 | 0.6 | 7.9 | 0.11566 | 86.8803 | 0.0098843 | 0.051127 | 0.3167 | 0.0066391 | 0.8 | 6.7 | 85 | 98 | 558 | 612 | 509 | 547 | 700 | 1.097 | 0.723 | 0.554 | 2.74 | 1 | 1 | 1 | 2 | 1 | 483 (5) | 134 | 76 | 30.6 | 0.244 | 2.54 | 375/345 | - | 369/343 | - | - | - | - | - | - | - | - | 0.01 | 0.03 | 0.19 | 0.58 | 0.82 | 0.917 | 0.96 | 0.977 | 0.989 | 0.991 | 0.992 | 0.994 | 0.994 | 0.996 | 0.994 | 0.993 | 0.993 | 0.996 | 0.998 | 0.998 | 0.999 | 0.992 | 0.989 | 0.968 | 0.946 | 0.88 | 0.83 | 1.2 | 1.4 | 1.6 | 1.9 | 2.4 | 1 | 1.2 | 1.4 | 1.8 | 2.3 | 0.9 | 1.1 | 1.3 | 1.7 | 2.2 | 0.8 | 1.1 | 1.3 | 1.7 | 2.2 | 0.9 | 1.1 | 1.3 | 1.7 | 2.3 | 0.9 | 1.2 | 1.4 | 1.8 | 2.4 | 1 | 1.3 | 1.5 | 1.9 | 2.6 | 1.1 | 1.4 | 1.6 | 2.1 | 2.7 | 1.2 | 1.5 | 1.7 | 2.2 | 2.9 | D | - | - | H-BaF4 | - | 2019-04-01 | 2020-04-01 | 2022-07-01
J-BAF4 | 606435 | 609432 | 1.5756 | 1.577 | 1.5832 | 1.5889 | 1.59 | 1.5909 | 1.5944 | 1.5969 | 1.5992 | 1.6015 | 1.6021 | 1.6027 | 1.6055 | 1.6056 | 1.6089 | 1.6154 | 1.6162 | 1.6234 | 1.6303 | 1.6346 | 1.6427 | 43.49 | 43.2 | 23 | 0.013927 | 0.014096 | 0.010604 | 0.004611 | 0.004139 | 0.007443 | 0.017764 | 0.007976 | 0.006878 | 0.019307 | 0.011257 | 0.00679 | 0.007306 | 0.026461 | 0.7614 | 0.3311 | 0.2972 | 0.5344 | 1.2755 | 0.5727 | 0.4939 | 1.3863 | 0.7986 | 0.4817 | 0.5183 | 1.8772 | 0.0004 | 0.0013 | 2.5218 | -0.009795 | -0.00013497 | 0.01973 | 7.1303e-05 | 0.00010372 | -1.0645e-05 | 6.639e-07 | 0 | 0.7 | 8.9 | 0.11 | 75.2194 | 0.0094222 | 0.057363 | 0.32721 | 0.0069218 | 1.5 | 8.6 | 62 | 76 | 598 | 651 | - | - | - | 1.058 | 0.697 | 0.525 | 2.89 | 1 | 1 | 1 | 2 | 1 | 482 (5) | 108 | 84.6 | 34.2 | 0.236 | 3.11 | 390/350 | - | 377/352 | - | - | - | - | - | - | - | - | - | - | 0.02 | 0.29 | 0.66 | 0.84 | 0.916 | 0.95 | 0.973 | 0.978 | 0.983 | 0.986 | 0.989 | 0.992 | 0.993 | 0.992 | 0.992 | 0.994 | 0.996 | 0.996 | 0.997 | 0.982 | 0.99 | 0.982 | 0.971 | 0.901 | 0.87 | 4.5 | 4.7 | 4.9 | 5.3 | 5.9 | 4.4 | 4.6 | 4.8 | 5.2 | 5.8 | 4.3 | 4.5 | 4.7 | 5.2 | 5.8 | 4.3 | 4.5 | 4.8 | 5.2 | 5.9 | 4.4 | 4.6 | 4.9 | 5.4 | 6 | 4.5 | 4.8 | 5 | 5.5 | 6.3 | 4.7 | 4.9 | 5.2 | 5.7 | 6.5 | 4.8 | 5.1 | 5.4 | 6 | 6.8 | 5 | 5.3 | 5.6 | 6.2 | 7 | D | S-BAM4 | - | H-BaF5 | N-BAF4 | 2015-4-1 | 2018-04-01 | 2019-04-01
J-BAF8 | 624470 | 627467 | 1.5946 | 1.5959 | 1.6021 | 1.6076 | 1.6087 | 1.6095 | 1.613 | 1.6153 | 1.6176 | 1.6198 | 1.6204 | 1.621 | 1.6236 | 1.6237 | 1.6269 | 1.633 | 1.6338 | 1.6405 | 1.6469 | 1.6509 | 1.6583 | 47.01 | 46.72 | 21.27 | 0.013269 | 0.013418 | 0.010231 | 0.004436 | 0.003965 | 0.007118 | 0.016801 | 0.007497 | 0.006395 | 0.017746 | 0.010858 | 0.006491 | 0.006927 | 0.024467 | 0.771 | 0.3343 | 0.2988 | 0.5364 | 1.2662 | 0.565 | 0.482 | 1.3374 | 0.8092 | 0.4838 | 0.5162 | 1.8234 | 0.0004 | -0.0005 | 2.5822 | -0.009863 | -0.00011629 | 0.018973 | 0.00021925 | 4.9862e-05 | -4.4522e-06 | 3.0782e-07 | 0 | 0.5 | 7.4 | 0.11051 | 77.9744 | 0.0096288 | 0.05143 | 0.3357 | 0.0064994 | 0.8 | 7.6 | 67 | 80 | 589 | 641 | 540 | 578 | 721 | 0.96 | 0.663 | 0.461 | 3.14 | 1 | 2 | 1 | 1 | 2 | 511 (5) | 124 | 85.7 | 34 | 0.261 | 2.72 | 385/345 | - | 373/343 | 0 | 0.67 | 0.64 | - | - | - | - | - | - | 0.03 | 0.19 | 0.51 | 0.76 | 0.88 | 0.941 | 0.967 | 0.985 | 0.989 | 0.992 | 0.995 | 0.996 | 0.998 | 0.997 | 0.997 | 0.999 | 0.999 | 0.999 | 0.999 | 0.999 | 0.99 | 0.99 | 0.979 | 0.966 | 0.901 | 0.82 | 4 | 4.2 | 4.4 | 4.7 | 5.3 | 3.8 | 4 | 4.2 | 4.6 | 5.2 | 3.7 | 3.9 | 4.1 | 4.5 | 5.1 | 3.7 | 3.9 | 4.1 | 4.6 | 5.2 | 3.7 | 4 | 4.2 | 4.7 | 5.3 | 3.8 | 4.1 | 4.3 | 4.8 | 5.5 | 4 | 4.2 | 4.5 | 5 | 5.7 | 4.1 | 4.4 | 4.7 | 5.2 | 5.9 | 4.3 | 4.6 | 4.8 | 5.4 | 6.1 | D | - | E-BAF8 | - | - | 2019-04-01 | 2020-04-01 | 2022-07-01
J-BAF10 | 670471 | 673469 | 1.6408 | 1.642 | 1.6477 | 1.6531 | 1.6541 | 1.655 | 1.6586 | 1.6611 | 1.6634 | 1.6658 | 1.6665 | 1.6671 | 1.6699 | 1.67 | 1.6734 | 1.68 | 1.6808 | 1.688 | 1.6948 | 1.699 | 1.7067 | 47.14 | 46.86 | 21.21 | 0.014213 | 0.014372 | 0.01076 | 0.004722 | 0.004245 | 0.007625 | 0.017964 | 0.007996 | 0.006778 | 0.018659 | 0.01143 | 0.006955 | 0.007417 | 0.025826 | 0.7571 | 0.3322 | 0.2987 | 0.5365 | 1.2639 | 0.5626 | 0.4769 | 1.3128 | 0.7953 | 0.4839 | 0.5161 | 1.797 | 0.0002 | -0.0027 | 2.7281 | -0.0093021 | -7.1222e-05 | 0.020803 | 0.00045731 | -2.9627e-06 | 1.6311e-06 | 0 | 0 | 0.7 | 4.2 | 0.11217 | 90.9104 | 0.012583 | 0.043612 | 0.35289 | 0.0064329 | 0.6 | 5.5 | 67 | 83 | 581 | 640 | 539 | 578 | 732 | 0.985 | 0.564 | 0.489 | 3.57 | 1 | 1 | 1 | 2 | 2 | 534 (5) | 133 | 94.8 | 37.2 | 0.274 | 2.22 | 380/335 | - | 367/335 | 0 | 0.61 | 0.64 | - | - | - | - | - | 0.01 | 0.13 | 0.41 | 0.69 | 0.85 | 0.922 | 0.956 | 0.973 | 0.985 | 0.988 | 0.991 | 0.995 | 0.996 | 0.999 | 0.998 | 0.999 | 0.999 | 0.999 | 0.998 | 0.998 | 0.998 | 0.999 | 0.992 | 0.983 | 0.973 | 0.94 | 0.89 | 5.1 | 5.4 | 5.6 | 6 | 6.6 | 4.9 | 5.2 | 5.4 | 5.8 | 6.4 | 4.8 | 5.1 | 5.3 | 5.8 | 6.4 | 4.8 | 5 | 5.3 | 5.8 | 6.4 | 4.8 | 5.1 | 5.3 | 5.8 | 6.5 | 4.9 | 5.2 | 5.4 | 6 | 6.7 | 5 | 5.3 | 5.6 | 6.1 | 6.9 | 5.2 | 5.5 | 5.8 | 6.3 | 7.1 | 5.3 | 5.6 | 5.9 | 6.5 | 7.3 | C | S-BAH10 | BAF10 | H-ZBaF52 | N-BAF10 | 2015-4-1 | 2019-04-01 | 2022-07-01
J-BAF11 | 667483 | 670480 | 1.6382 | 1.6394 | 1.6449 | 1.6502 | 1.6512 | 1.6521 | 1.6556 | 1.658 | 1.6603 | 1.6626 | 1.6632 | 1.6639 | 1.6666 | 1.6667 | 1.67 | 1.6764 | 1.6772 | 1.6841 | 1.6906 | 1.6947 | 1.702 | 48.33 | 48.04 | 20.69 | 0.013795 | 0.013946 | 0.010494 | 0.004597 | 0.004127 | 0.007409 | 0.017398 | 0.00773 | 0.006529 | 0.017918 | 0.011146 | 0.006757 | 0.007189 | 0.024845 | 0.7607 | 0.3332 | 0.2992 | 0.5371 | 1.2612 | 0.5603 | 0.4733 | 1.2989 | 0.7992 | 0.4845 | 0.5155 | 1.7815 | 0.0001 | -0.0029 | 2.7189 | -0.0092109 | -5.9708e-05 | 0.020251 | 0.00042347 | -1.0372e-06 | 1.221e-06 | 0 | 0 | 0.5 | 1.9 | 0.12263 | 100.0109 | 0.015437 | 0.038908 | 0.3488 | 0.0061683 | 0.5 | 2.8 | 67 | 84 | 573 | 631 | 534 | 573 | 729 | 0.895 | 0.563 | 0.442 | 3.59 | 1 | 1 | 1 | 1 | 1 | 544 (5) | 124 | 94 | 36.8 | 0.277 | 2.21 | 375/330 | - | 362/331 | 0 | 0.47 | 0.46 | - | - | - | - | - | 0.04 | 0.22 | 0.52 | 0.76 | 0.89 | 0.941 | 0.967 | 0.979 | 0.987 | 0.989 | 0.991 | 0.994 | 0.996 | 0.998 | 0.997 | 0.997 | 0.997 | 0.997 | 0.997 | 0.997 | 0.998 | 0.997 | 0.992 | 0.979 | 0.97 | 0.935 | 0.88 | 4.9 | 5.1 | 5.3 | 5.7 | 6.3 | 4.7 | 4.9 | 5.2 | 5.6 | 6.2 | 4.6 | 4.8 | 5 | 5.5 | 6.1 | 4.5 | 4.8 | 5 | 5.5 | 6.1 | 4.6 | 4.8 | 5.1 | 5.6 | 6.2 | 4.6 | 4.9 | 5.2 | 5.7 | 6.4 | 4.8 | 5.1 | 5.3 | 5.9 | 6.6 | 4.9 | 5.2 | 5.5 | 6.1 | 6.8 | 5 | 5.4 | 5.6 | 6.2 | 7 | C | S-BAH11 | BAF11 | H-ZBaF16 | - | 2018-04-01 | 2019-04-01 | 2022-07-01
J-BAF12 | 639448 | 643445 | 1.6088 | 1.6102 | 1.6164 | 1.6222 | 1.6233 | 1.6242 | 1.6278 | 1.6303 | 1.6327 | 1.6351 | 1.6357 | 1.6364 | 1.6392 | 1.6393 | 1.6427 | 1.6493 | 1.6502 | 1.6574 | 1.6644 | 1.6688 | 1.6769 | 44.83 | 44.54 | 22.3 | 0.014259 | 0.014428 | 0.010856 | 0.004729 | 0.004245 | 0.00763 | 0.018137 | 0.008123 | 0.00697 | 0.019455 | 0.011526 | 0.00696 | 0.007468 | 0.026739 | 0.7613 | 0.3317 | 0.2977 | 0.5351 | 1.272 | 0.5697 | 0.4888 | 1.3644 | 0.7989 | 0.4824 | 0.5176 | 1.8533 | 0.0003 | 0.0005 | 2.6281 | -0.0099509 | -0.00014474 | 0.020647 | 0.00016253 | 7.8524e-05 | -7.4535e-06 | 4.8362e-07 | 0 | 0.4 | 11.4 | 0.10142 | 71.6267 | 0.0097685 | 0.054464 | 0.34209 | 0.0067057 | 0.9 | 10.4 | 67 | 81 | 583 | 632 | - | - | - | 0.856 | 0.586 | 0.453 | 3.23 | 1 | 2 | 1 | 1 | 2 | 535 (5) | 144 | 98.2 | 38.8 | 0.265 | 2.73 | 390/345 | - | 377/346 | 0 | 1.02 | 1.06 | - | - | - | - | - | - | 0.01 | 0.11 | 0.39 | 0.67 | 0.83 | 0.909 | 0.947 | 0.976 | 0.985 | 0.989 | 0.992 | 0.995 | 0.997 | 0.997 | 0.998 | 0.998 | 0.998 | 0.999 | 0.999 | 0.998 | 0.99 | 0.99 | 0.981 | 0.968 | 0.906 | 0.81 | 3.6 | 3.8 | 4 | 4.4 | 5 | 3.4 | 3.7 | 3.9 | 4.3 | 4.9 | 3.3 | 3.6 | 3.8 | 4.2 | 4.9 | 3.3 | 3.6 | 3.8 | 4.3 | 4.9 | 3.4 | 3.7 | 3.9 | 4.4 | 5.1 | 3.5 | 3.8 | 4 | 4.6 | 5.3 | 3.6 | 3.9 | 4.2 | 4.8 | 5.5 | 3.8 | 4.1 | 4.4 | 5 | 5.8 | 4 | 4.3 | 4.6 | 5.2 | 6 | D | S-BAM12 | - | - | - | 2015-4-1 | 2018-04-01 | 2019-04-01
J-BASF2 | 664359 | 669356 | 1.6293 | 1.6306 | 1.6371 | 1.6434 | 1.6446 | 1.6457 | 1.65 | 1.6531 | 1.656 | 1.659 | 1.6599 | 1.6607 | 1.6643 | 1.6645 | 1.6688 | 1.6776 | 1.6787 | 1.6885 | 1.698 | 1.7042 | 1.7158 | 35.87 | 35.6 | 27.88 | 0.018524 | 0.018787 | 0.013329 | 0.005933 | 0.005428 | 0.009812 | 0.024007 | 0.010911 | 0.009581 | 0.027342 | 0.01418 | 0.008961 | 0.009826 | 0.037139 | 0.7196 | 0.3203 | 0.293 | 0.5297 | 1.296 | 0.589 | 0.5172 | 1.476 | 0.7548 | 0.477 | 0.523 | 1.9768 | -0.0004 | 0.0048 | 2.6953 | -0.010954 | 0 | 0.023449 | 0.0019016 | -0.00036828 | 7.4977e-05 | -7.0943e-06 | 3.0106e-07 | 0.8 | 6.2 | 0.10036 | 73.2459 | 0.01421 | 0.059556 | 0.34657 | 0.0076509 | 2.3 | 10.7 | 84 | 98 | 572 | 614 | 515 | 552 | 684 | 1.06 | 0.657 | 0.523 | 3.08 | 1 | 1 | 1 | 1 | 1 | 503 (5) | 175 | 84.8 | 33.9 | 0.252 | 2.51 | 400/355 | - | 386/355 | 0 | 1.52 | 1.49 | - | - | - | - | - | - | - | 0.01 | 0.14 | 0.42 | 0.69 | 0.84 | 0.916 | 0.969 | 0.983 | 0.987 | 0.991 | 0.993 | 0.997 | 0.996 | 0.995 | 0.998 | 0.998 | 0.998 | 0.998 | 0.997 | 0.993 | 0.988 | 0.972 | 0.952 | 0.89 | 0.84 | 1.5 | 1.8 | 2 | 2.6 | 3.4 | 1.3 | 1.6 | 1.9 | 2.5 | 3.3 | 1.2 | 1.5 | 1.8 | 2.4 | 3.3 | 1.2 | 1.5 | 1.8 | 2.5 | 3.4 | 1.2 | 1.6 | 1.9 | 2.6 | 3.6 | 1.3 | 1.7 | 2 | 2.8 | 3.8 | 1.4 | 1.8 | 2.2 | 3 | 4.1 | 1.6 | 2 | 2.4 | 3.2 | 4.4 | 1.7 | 2.2 | 2.6 | 3.4 | 4.6 | C | - | - | - | N-BASF2 | 2018-04-01 | 2019-04-01 | 2022-07-01
J-BASF6 | 668419 | 671416 | 1.6333 | 1.6349 | 1.642 | 1.6485 | 1.6497 | 1.6507 | 1.6547 | 1.6576 | 1.6602 | 1.6628 | 1.6636 | 1.6643 | 1.6674 | 1.6676 | 1.6713 | 1.6788 | 1.6797 | 1.6879 | 1.6959 | 1.7009 | 1.7103 | 41.87 | 41.6 | 23.88 | 0.015942 | 0.016139 | 0.012079 | 0.005259 | 0.004729 | 0.00851 | 0.020382 | 0.009169 | 0.00793 | 0.02232 | 0.012825 | 0.007764 | 0.008375 | 0.030546 | 0.7577 | 0.3299 | 0.2966 | 0.5338 | 1.2785 | 0.5751 | 0.4974 | 1.4001 | 0.7947 | 0.4811 | 0.5189 | 1.8927 | 0.0005 | 0.001 | 2.7141 | -0.011444 | -0.00018506 | 0.023244 | 0.00013029 | 0.00011814 | -1.1859e-05 | 7.6802e-07 | 0 | 0.7 | 10.4 | 0.10151 | 64.532 | 0.010882 | 0.057217 | 0.35282 | 0.0068673 | 1.4 | 9.7 | 66 | 81 | 600 | 644 | 551 | 586 | 710 | 0.899 | 0.653 | 0.429 | 3.21 | 7 | 2 | 2 | 1 | 4 | 510 (5) | 128 | 88.7 | 35 | 0.268 | 2.73 | 405/350 | - | 389/352 | 0 | 2.06 | 2.13 | - | - | - | - | - | - | - | 0.03 | 0.2 | 0.48 | 0.7 | 0.82 | 0.89 | 0.949 | 0.969 | 0.979 | 0.985 | 0.99 | 0.995 | 0.996 | 0.996 | 0.997 | 0.998 | 0.999 | 0.999 | 0.998 | 0.992 | 0.99 | 0.979 | 0.962 | 0.89 | 0.73 | 2.8 | 3.1 | 3.3 | 3.7 | 4.3 | 2.7 | 2.9 | 3.1 | 3.6 | 4.2 | 2.6 | 2.8 | 3 | 3.5 | 4.2 | 2.5 | 2.8 | 3 | 3.5 | 4.3 | 2.6 | 2.9 | 3.1 | 3.7 | 4.4 | 2.7 | 3 | 3.3 | 3.8 | 4.6 | 2.9 | 3.2 | 3.4 | 4 | 4.9 | 3 | 3.4 | 3.6 | 4.2 | 5.1 | 3.2 | 3.5 | 3.8 | 4.4 | 5.4 | C | - | - | - | - | 2018-04-01 | 2019-04-01 | 2022-07-01
J-BASF7 | 702410 | 706407 | 1.6682 | 1.6695 | 1.6757 | 1.6817 | 1.6829 | 1.6839 | 1.688 | 1.6909 | 1.6937 | 1.6965 | 1.6973 | 1.698 | 1.7014 | 1.7015 | 1.7056 | 1.7136 | 1.7146 | 1.7234 | 1.7319 | 1.7373 | - | 41.02 | 40.73 | 24.38 | 0.017103 | 0.017322 | 0.012575 | 0.005568 | 0.005057 | 0.009115 | 0.021894 | 0.009848 | 0.008492 | - | 0.01337 | 0.00832 | 0.009002 | - | 0.7353 | 0.3256 | 0.2957 | 0.5329 | 1.2801 | 0.5758 | 0.4965 | - | 0.7719 | 0.4803 | 0.5197 | - | 0 | 0.0003 | 2.8212 | -0.010051 | -9.2435e-05 | 0.024982 | 0.00052347 | 3.7026e-05 | -2.1479e-06 | 2.977e-07 | 0 | 0.6 | 7.5 | 0.11048 | 85.556 | 0.014086 | 0.051662 | 0.36366 | 0.0068679 | 0.6 | 8.8 | 67 | 82 | 579 | 639 | 534 | 572 | 718 | 0.985 | 0.583 | 0.464 | 3.63 | 1 | 1 | 1 | 1 | 1 | 531 (5) | 115 | 97.2 | 38.2 | 0.272 | 2.37 | 395/345 | - | 377/346 | 0 | 1.12 | 1.19 | - | - | - | - | - | - | - | 0.11 | 0.4 | 0.68 | 0.84 | 0.909 | 0.944 | 0.972 | 0.98 | 0.985 | 0.989 | 0.992 | 0.996 | 0.997 | 0.997 | 0.997 | 0.997 | 0.996 | 0.996 | 0.997 | 0.996 | 0.991 | 0.982 | 0.973 | 0.938 | 0.88 | 5.1 | 5.3 | 5.6 | 6.1 | 6.9 | 4.9 | 5.2 | 5.5 | 6 | 6.8 | 4.8 | 5.1 | 5.4 | 5.9 | 6.7 | 4.8 | 5.1 | 5.4 | 6 | 6.8 | 4.8 | 5.2 | 5.5 | 6.1 | 7 | 4.9 | 5.3 | 5.6 | 6.3 | 7.2 | 5.1 | 5.4 | 5.8 | 6.5 | 7.4 | 5.2 | 5.6 | 6 | 6.7 | 7.7 | 5.4 | 5.8 | 6.1 | 6.9 | 7.9 | C | S-BAH27 | BAFD7 | H-ZBaF20 | - | 2018-04-01 | 2019-04-01 | 2022-07-01
J-BASF8 | 723380 | 728378 | 1.6873 | 1.6887 | 1.6952 | 1.7017 | 1.703 | 1.7041 | 1.7085 | 1.7117 | 1.7147 | 1.7178 | 1.7187 | 1.7195 | 1.7233 | 1.7234 | 1.7279 | 1.7368 | 1.738 | 1.7479 | 1.7576 | 1.7637 | 1.7752 | 38.03 | 37.75 | 26.29 | 0.019022 | 0.019281 | 0.013775 | 0.006127 | 0.005593 | 0.0101 | 0.024518 | 0.011089 | 0.009652 | 0.027291 | 0.014653 | 0.009222 | 0.010059 | 0.037243 | 0.7242 | 0.3221 | 0.294 | 0.531 | 1.2889 | 0.583 | 0.5074 | 1.4347 | 0.76 | 0.4783 | 0.5217 | 1.9316 | -0.0003 | 0.0024 | 2.887 | -0.010556 | -0.00010252 | 0.028091 | 0.0003991 | 0.00011509 | -1.1638e-05 | 8.7507e-07 | 0 | 0.6 | 5.4 | 0.10477 | 79.2702 | 0.013901 | 0.056506 | 0.37225 | 0.0072506 | 2 | 10.1 | 69 | 84 | 600 | 653 | 561 | 599 | 744 | 0.921 | 0.58 | 0.44 | 3.61 | 1 | 1 | 1 | 2 | 1 | 519 (5) | 121 | 99.7 | 39.2 | 0.271 | 2.21 | 410/350 | - | 385/351 | 0 | 1.9 | 2 | - | - | - | - | - | - | - | 0.04 | 0.23 | 0.53 | 0.74 | 0.84 | 0.901 | 0.951 | 0.969 | 0.977 | 0.983 | 0.988 | 0.994 | 0.996 | 0.996 | 0.997 | 0.996 | 0.996 | 0.997 | 0.998 | 0.996 | 0.991 | 0.982 | 0.971 | 0.934 | 0.87 | 4.4 | 4.7 | 5 | 5.6 | 6.3 | 4.2 | 4.6 | 4.8 | 5.4 | 6.3 | 4.1 | 4.5 | 4.8 | 5.4 | 6.3 | 4.1 | 4.5 | 4.8 | 5.5 | 6.4 | 4.2 | 4.6 | 4.9 | 5.6 | 6.6 | 4.3 | 4.7 | 5.1 | 5.8 | 6.8 | 4.5 | 4.9 | 5.2 | 6 | 7.1 | 4.6 | 5.1 | 5.5 | 6.3 | 7.4 | 4.8 | 5.3 | 5.6 | 6.5 | 7.7 | C | S-BAH28 | BAFD8 | H-ZBaF21 | - | 2015-4-1 | 2019-04-01 | 2022-07-01
J-SK2 | 607567 | 610565 | 1.5825 | 1.5837 | 1.5891 | 1.5939 | 1.5948 | 1.5956 | 1.5985 | 1.6005 | 1.6023 | 1.6041 | 1.6047 | 1.6051 | 1.6073 | 1.6074 | 1.6099 | 1.6148 | 1.6155 | 1.6207 | 1.6256 | 1.6286 | 1.6339 | 56.74 | 56.46 | 17.62 | 0.010704 | 0.010803 | 0.008558 | 0.003672 | 0.003241 | 0.005793 | 0.013324 | 0.005861 | 0.00488 | 0.013222 | 0.009072 | 0.005279 | 0.005524 | 0.01847 | 0.7995 | 0.343 | 0.3028 | 0.5412 | 1.2448 | 0.5476 | 0.4559 | 1.2352 | 0.8398 | 0.4887 | 0.5113 | 1.7097 | 0 | -0.0016 | 2.5398 | -0.0089043 | -8.4074e-05 | 0.015529 | 0.00022189 | 3.9855e-06 | 1.1366e-07 | 0 | 0 | 0.3 | 4.2 | 0.1215 | 93.5641 | 0.05142 | 0.019315 | 0.28777 | 0.0043999 | 0.3 | 4.2 | 57 | 69 | 654 | 702 | 604 | 645 | 804 | 0.961 | 0.548 | 0.496 | 3.53 | 2 | 2 | 1 | 1 | 3 | 512 (5) | 164 | 77.6 | 30.6 | 0.266 | 2.5 | 350/295 | - | 336/292 | - | - | - | - | 0.04 | 0.14 | 0.33 | 0.54 | 0.72 | 0.84 | 0.91 | 0.951 | 0.972 | 0.983 | 0.988 | 0.992 | 0.994 | 0.994 | 0.995 | 0.995 | 0.996 | 0.996 | 0.995 | 0.995 | 0.994 | 0.995 | 0.995 | 0.996 | 0.998 | 0.989 | 0.991 | 0.982 | 0.972 | 0.917 | 0.87 | 4.3 | 4.4 | 4.6 | 4.9 | 5.2 | 4.1 | 4.3 | 4.4 | 4.8 | 5.1 | 4.1 | 4.2 | 4.4 | 4.7 | 5.1 | 4.1 | 4.3 | 4.4 | 4.8 | 5.2 | 4.2 | 4.4 | 4.5 | 4.9 | 5.3 | 4.3 | 4.5 | 4.7 | 5.1 | 5.5 | 4.5 | 4.7 | 4.9 | 5.3 | 5.8 | 4.7 | 4.9 | 5.1 | 5.5 | 6 | 4.9 | 5.1 | 5.3 | 5.7 | 6.2 | C | S-BSM2 | BACD2 | H-ZK50 | N-SK2 | 2016-4-1 | 2019-04-01 | 2022-07-01
J-SK4 | 613585 | 615583 | 1.5872 | 1.5885 | 1.5943 | 1.5993 | 1.6003 | 1.601 | 1.6039 | 1.6059 | 1.6077 | 1.6095 | 1.61 | 1.6105 | 1.6126 | 1.6127 | 1.6152 | 1.62 | 1.6206 | 1.6257 | 1.6304 | 1.6333 | 1.6385 | 58.54 | 58.27 | 17.08 | 0.010467 | 0.010558 | 0.008525 | 0.003626 | 0.003181 | 0.005677 | 0.012987 | 0.005701 | 0.004738 | 0.012825 | 0.009031 | 0.005171 | 0.005387 | 0.017929 | 0.8145 | 0.3464 | 0.3039 | 0.5424 | 1.2408 | 0.5447 | 0.4527 | 1.2253 | 0.8554 | 0.4898 | 0.5102 | 1.6981 | 0.0003 | -0.0015 | 2.5582 | -0.0096306 | -0.00010506 | 0.015284 | 0.00018824 | 5.742e-06 | 3.6731e-08 | 0 | 0 | 0.5 | 3.7 | 0.1206 | 86.2245 | 0.020823 | 0.025414 | 0.32105 | 0.0052002 | 0.5 | 3.5 | 62 | 75 | 652 | 694 | 602 | 639 | 775 | 0.884 | 0.538 | 0.46 | 3.53 | 4 | 2 | 2 | 2 | 3 | 485 (5) | 106 | 82.4 | 32.5 | 0.266 | 2.14 | 360/315 | - | 352/315 | 0 | 0.21 | 0.18 | - | - | - | 0.02 | 0.12 | 0.35 | 0.6 | 0.78 | 0.89 | 0.941 | 0.967 | 0.98 | 0.988 | 0.994 | 0.995 | 0.996 | 0.997 | 0.998 | 0.998 | 0.998 | 0.997 | 0.999 | 0.998 | 0.998 | 0.998 | 0.997 | 0.986 | 0.99 | 0.978 | 0.961 | 0.88 | 0.79 | 2.8 | 2.9 | 3 | 3.3 | 3.7 | 2.6 | 2.8 | 2.9 | 3.2 | 3.5 | 2.5 | 2.7 | 2.8 | 3.1 | 3.5 | 2.5 | 2.7 | 2.8 | 3.1 | 3.5 | 2.6 | 2.7 | 2.9 | 3.2 | 3.6 | 2.7 | 2.8 | 3 | 3.3 | 3.7 | 2.8 | 3 | 3.1 | 3.5 | 3.9 | 3 | 3.2 | 3.3 | 3.7 | 4.1 | 3.1 | 3.3 | 3.5 | 3.8 | 4.3 | C | S-BSM4 | BACD4 | H-ZK6 | N-SK4 | 2015-4-1 | 2019-04-01 | 2022-07-01
J-SK5 | 589612 | 591610 | 1.564 | 1.5654 | 1.5714 | 1.5765 | 1.5774 | 1.5781 | 1.5809 | 1.5828 | 1.5845 | 1.5862 | 1.5867 | 1.5871 | 1.589 | 1.5891 | 1.5914 | 1.5958 | 1.5964 | 1.601 | 1.6053 | 1.6079 | 1.6126 | 61.22 | 60.98 | 16.33 | 0.009623 | 0.009699 | 0.008051 | 0.003381 | 0.002939 | 0.005235 | 0.011881 | 0.005197 | 0.004302 | 0.011611 | 0.00852 | 0.004766 | 0.004933 | 0.016263 | 0.8366 | 0.3513 | 0.3054 | 0.544 | 1.2346 | 0.5401 | 0.4471 | 1.2066 | 0.8784 | 0.4914 | 0.5086 | 1.6768 | 0.0006 | -0.0016 | 2.4875 | -0.010101 | -9.5108e-05 | 0.013729 | 0.00018227 | 1.8799e-06 | 9.7662e-08 | 0 | 0 | 0.3 | 3.7 | 0.13295 | 88.3792 | 0.078314 | 0.014711 | 0.25317 | 0.0035372 | 0.3 | 4.1 | 55 | 67 | 613 | 658 | 561 | 599 | 743 | 1.092 | 0.614 | 0.542 | 3.26 | 1 | 1 | 2 | 2 | 3 | 523 (5) | 85 | 86.1 | 34.4 | 0.252 | 2.29 | 350/300 | - | 339/298 | 0 | 0.12 | 0.13 | - | 0.02 | 0.07 | 0.24 | 0.48 | 0.69 | 0.82 | 0.905 | 0.95 | 0.973 | 0.984 | 0.991 | 0.994 | 0.996 | 0.997 | 0.997 | 0.998 | 0.999 | 0.999 | 0.999 | 0.999 | 0.999 | 0.998 | 0.997 | 0.997 | 0.997 | 0.979 | 0.989 | 0.979 | 0.962 | 0.87 | 0.79 | 3.8 | 3.9 | 4 | 4.3 | 4.5 | 3.6 | 3.8 | 3.9 | 4.1 | 4.4 | 3.5 | 3.7 | 3.8 | 4 | 4.3 | 3.5 | 3.7 | 3.8 | 4.1 | 4.4 | 3.6 | 3.7 | 3.9 | 4.1 | 4.4 | 3.7 | 3.9 | 4 | 4.3 | 4.6 | 3.8 | 4 | 4.2 | 4.4 | 4.8 | 4 | 4.2 | 4.3 | 4.6 | 5 | 4.2 | 4.3 | 4.5 | 4.8 | 5.1 | A | S-BAL35 | BACD5 | H-ZK3 | N-SK5 | 2015-4-1 | 2019-04-01 | 2022-07-01
J-SK10 | 623571 | 625568 | 1.5969 | 1.5982 | 1.6039 | 1.609 | 1.6099 | 1.6107 | 1.6137 | 1.6157 | 1.6176 | 1.6195 | 1.62 | 1.6205 | 1.6227 | 1.6228 | 1.6254 | 1.6304 | 1.631 | 1.6364 | 1.6413 | 1.6443 | 1.6498 | 57.1 | 56.83 | 17.51 | 0.010907 | 0.011005 | 0.008788 | 0.003757 | 0.003308 | 0.005908 | 0.013558 | 0.005959 | 0.004957 | 0.013425 | 0.009314 | 0.005382 | 0.005623 | 0.01876 | 0.8057 | 0.3445 | 0.3033 | 0.5417 | 1.2431 | 0.5463 | 0.4545 | 1.2309 | 0.8463 | 0.4891 | 0.5109 | 1.7047 | 0.0003 | -0.0022 | 2.5885 | -0.0095271 | -9.903e-05 | 0.016022 | 0.00020703 | 6.199e-06 | 1.1781e-08 | 0 | 0 | 0.3 | 1.9 | 0.12257 | 89.7847 | 0.038226 | 0.021074 | 0.30799 | 0.00477 | 0.4 | 1.7 | 68 | 80 | 623 | 671 | 572 | 609 | 746 | 0.822 | 0.521 | 0.44 | 3.58 | 7 | 3 | 3 | 2 | 4 | 547 (5) | 167 | 82.7 | 32.5 | 0.273 | 2.16 | 355/295 | - | 342/292 | 0 | 0.21 | 0.2 | - | 0.04 | 0.11 | 0.25 | 0.45 | 0.63 | 0.77 | 0.87 | 0.928 | 0.962 | 0.978 | 0.987 | 0.992 | 0.995 | 0.995 | 0.995 | 0.998 | 0.998 | 0.999 | 0.999 | 0.998 | 0.999 | 0.998 | 0.996 | 0.996 | 0.997 | 0.989 | 0.989 | 0.976 | 0.959 | 0.89 | 0.78 | 2.2 | 2.4 | 2.5 | 2.8 | 3.1 | 2 | 2.2 | 2.3 | 2.6 | 3 | 1.9 | 2.1 | 2.2 | 2.5 | 2.9 | 1.9 | 2.1 | 2.2 | 2.5 | 2.9 | 2 | 2.2 | 2.3 | 2.6 | 3 | 2.1 | 2.3 | 2.4 | 2.7 | 3.2 | 2.2 | 2.4 | 2.6 | 2.9 | 3.3 | 2.4 | 2.6 | 2.7 | 3.1 | 3.6 | 2.5 | 2.7 | 2.9 | 3.3 | 3.7 | C | S-BSM10 | E-BACD10 | H-ZK10L | - | 2018-04-01 | 2019-04-01 | 2022-07-01
J-SK11 | 564607 | 566605 | 1.5399 | 1.5412 | 1.5469 | 1.5517 | 1.5526 | 1.5533 | 1.5559 | 1.5578 | 1.5594 | 1.561 | 1.5615 | 1.5619 | 1.5638 | 1.5638 | 1.5661 | 1.5703 | 1.5708 | 1.5753 | 1.5795 | 1.582 | 1.5866 | 60.71 | 60.46 | 16.47 | 0.009288 | 0.009363 | 0.007729 | 0.003254 | 0.002834 | 0.005049 | 0.01148 | 0.005026 | 0.004165 | 0.011249 | 0.008181 | 0.004597 | 0.004766 | 0.015748 | 0.8321 | 0.3503 | 0.3051 | 0.5436 | 1.236 | 0.5411 | 0.4484 | 1.2111 | 0.8738 | 0.491 | 0.509 | 1.6819 | 0.0005 | -0.0014 | 2.4094 | -0.0092912 | -9.6509e-05 | 0.013117 | 0.00015399 | 4.6914e-06 | -2.5966e-08 | 0 | 0 | 0.3 | 3.4 | 0.13054 | 90.5077 | 0.044164 | 0.018319 | 0.2755 | 0.0043803 | 0.3 | 3.6 | 64 | 77 | 603 | 653 | 546 | 587 | 745 | 0.873 | 0.55 | 0.444 | 3.06 | 1 | 1 | 1 | 2 | 2 | 508 (5) | 112 | 79.9 | 32.2 | 0.241 | 2.61 | 340/305 | - | 334/302 | 0 | 0.12 | 0.06 | - | - | 0.03 | 0.2 | 0.5 | 0.74 | 0.87 | 0.938 | 0.969 | 0.982 | 0.988 | 0.993 | 0.995 | 0.996 | 0.996 | 0.996 | 0.997 | 0.998 | 0.998 | 0.998 | 0.997 | 0.998 | 0.998 | 0.999 | 0.999 | 0.999 | 0.982 | 0.992 | 0.98 | 0.962 | 0.87 | 0.82 | 2.9 | 3 | 3.2 | 3.4 | 3.7 | 2.8 | 3 | 3.1 | 3.3 | 3.6 | 2.8 | 3 | 3.1 | 3.3 | 3.7 | 2.9 | 3.1 | 3.2 | 3.4 | 3.8 | 3.1 | 3.2 | 3.4 | 3.6 | 3.9 | 3.3 | 3.4 | 3.6 | 3.8 | 4.1 | 3.5 | 3.7 | 3.8 | 4.1 | 4.4 | 3.8 | 4 | 4.1 | 4.4 | 4.7 | 4 | 4.2 | 4.3 | 4.6 | 4.9 | B | S-BAL41 | BACD11 | H-BaK6 | N-SK11 | 2015-4-1 | 2019-04-01 | 2022-07-01
J-SK12 | 583594 | 585592 | 1.5584 | 1.5596 | 1.5654 | 1.5704 | 1.5713 | 1.572 | 1.5748 | 1.5767 | 1.5784 | 1.5801 | 1.5806 | 1.5811 | 1.583 | 1.5831 | 1.5855 | 1.59 | 1.5905 | 1.5953 | 1.5997 | 1.6024 | 1.6072 | 59.42 | 59.16 | 16.83 | 0.009813 | 0.009896 | 0.008098 | 0.003423 | 0.002989 | 0.005329 | 0.012151 | 0.005327 | 0.004419 | 0.011948 | 0.008574 | 0.004853 | 0.005043 | 0.016716 | 0.8252 | 0.3488 | 0.3046 | 0.5431 | 1.2383 | 0.5429 | 0.4503 | 1.2176 | 0.8664 | 0.4904 | 0.5096 | 1.6892 | 0.0006 | -0.0018 | 2.4674 | -0.0095279 | -0.00010259 | 0.01403 | 0.00016927 | 5.394e-06 | -2.3339e-08 | 0 | 0 | 0.3 | 2.5 | 0.12704 | 88.1223 | 0.040848 | 0.019523 | 0.28765 | 0.0045279 | 0.4 | 3.3 | 60 | 73 | 604 | 650 | 554 | 593 | 744 | 0.869 | 0.558 | 0.479 | 3.23 | 2 | 2 | 1 | 2 | 4 | 483 (5) | 112 | 81.6 | 32.6 | 0.252 | 2.61 | 345/290 | - | 335/288 | 0 | 0.15 | 0.13 | - | 0.06 | 0.18 | 0.37 | 0.58 | 0.74 | 0.85 | 0.919 | 0.956 | 0.975 | 0.984 | 0.99 | 0.993 | 0.995 | 0.995 | 0.996 | 0.996 | 0.997 | 0.998 | 0.998 | 0.998 | 0.997 | 0.997 | 0.997 | 0.998 | 0.999 | 0.985 | 0.99 | 0.976 | 0.962 | 0.88 | 0.8 | 3.6 | 3.8 | 3.9 | 4.1 | 4.4 | 3.5 | 3.6 | 3.7 | 4 | 4.3 | 3.4 | 3.5 | 3.7 | 3.9 | 4.3 | 3.4 | 3.5 | 3.7 | 4 | 4.3 | 3.4 | 3.6 | 3.8 | 4 | 4.4 | 3.6 | 3.7 | 3.9 | 4.2 | 4.5 | 3.7 | 3.9 | 4 | 4.4 | 4.7 | 3.9 | 4.1 | 4.2 | 4.6 | 5 | 4 | 4.2 | 4.4 | 4.7 | 5.1 | C | S-BAL42 | - | H-ZK2 | - | 2018-04-01 | 2019-04-01 | 2022-07-01
J-SK14 | 603607 | 605605 | 1.5775 | 1.5789 | 1.5849 | 1.5901 | 1.5911 | 1.5918 | 1.5947 | 1.5966 | 1.5983 | 1.6001 | 1.6006 | 1.601 | 1.603 | 1.6031 | 1.6055 | 1.61 | 1.6106 | 1.6154 | 1.6198 | 1.6226 | 1.6274 | 60.69 | 60.45 | 16.48 | 0.009937 | 0.010017 | 0.008266 | 0.00348 | 0.003032 | 0.005402 | 0.012282 | 0.005377 | 0.004455 | 0.012028 | 0.00875 | 0.004918 | 0.005099 | 0.016841 | 0.8318 | 0.3502 | 0.3051 | 0.5436 | 1.236 | 0.5411 | 0.4483 | 1.2104 | 0.8735 | 0.491 | 0.509 | 1.6812 | 0.0005 | -0.0014 | 2.5304 | -0.010257 | -9.7944e-05 | 0.014275 | 0.0002009 | 1.1852e-06 | 1.4656e-07 | 0 | 0 | 0.6 | 5.3 | 0.12916 | 86.2734 | 0.096242 | 0.013974 | 0.24157 | 0.0030909 | 0.6 | 5.6 | 58 | 72 | 646 | 691 | 589 | 626 | 761 | 0.979 | 0.567 | 0.501 | 3.43 | 4 | 2 | 3 | 3 | 5 | 503 (5) | 142 | 85.7 | 34 | 0.26 | 2.19 | 355/290 | - | 342/290 | 0 | 0.15 | 0.13 | - | 0.05 | 0.13 | 0.28 | 0.47 | 0.65 | 0.78 | 0.88 | 0.932 | 0.963 | 0.978 | 0.987 | 0.992 | 0.995 | 0.996 | 0.997 | 0.998 | 0.999 | 0.999 | 0.998 | 0.998 | 0.998 | 0.997 | 0.996 | 0.997 | 0.998 | 0.979 | 0.988 | 0.974 | 0.952 | 0.84 | 0.74 | 2.6 | 2.8 | 2.9 | 3.2 | 3.5 | 2.5 | 2.6 | 2.8 | 3 | 3.4 | 2.4 | 2.6 | 2.7 | 3 | 3.3 | 2.4 | 2.6 | 2.7 | 3 | 3.3 | 2.5 | 2.6 | 2.8 | 3.1 | 3.4 | 2.6 | 2.8 | 2.9 | 3.2 | 3.6 | 2.8 | 2.9 | 3.1 | 3.4 | 3.8 | 3 | 3.1 | 3.3 | 3.6 | 4 | 3.1 | 3.3 | 3.4 | 3.7 | 4.1 | B | S-BSM14 | BACD14 | H-ZK14 | N-SK14 | 2016-04-01 | 2019-04-01 | 2022-07-01
J-SK15 | 623581 | 626579 | 1.5963 | 1.5977 | 1.6039 | 1.6092 | 1.6101 | 1.6109 | 1.614 | 1.616 | 1.6179 | 1.6197 | 1.6202 | 1.6207 | 1.6229 | 1.623 | 1.6255 | 1.6304 | 1.6311 | 1.6363 | 1.6411 | 1.6441 | 1.6494 | 58.12 | 57.87 | 17.21 | 0.010719 | 0.01081 | 0.008788 | 0.003725 | 0.003261 | 0.005817 | 0.013287 | 0.005829 | 0.004842 | 0.013101 | 0.009307 | 0.005298 | 0.005512 | 0.01832 | 0.8199 | 0.3475 | 0.3042 | 0.5427 | 1.2396 | 0.5438 | 0.4517 | 1.2222 | 0.861 | 0.4901 | 0.5099 | 1.6947 | 0.0008 | -0.003 | 2.5904 | -0.010291 | -0.00011985 | 0.015725 | 0.00019052 | 6.5286e-06 | -1.7831e-08 | 0 | 0 | 0.4 | 4.9 | 0.12347 | 83.5768 | 0.032237 | 0.021758 | 0.31425 | 0.0048565 | 0.4 | 5.4 | 60 | 70 | 651 | 696 | 604 | 640 | 772 | 0.975 | 0.614 | 0.517 | 3.58 | 7 | 3 | 2 | 2 | 4 | 507 (5) | 124 | 85.6 | 33.9 | 0.264 | 2.22 | 360/310 | - | 347/307 | 0 | 0.21 | 0.19 | - | - | - | 0.08 | 0.29 | 0.53 | 0.73 | 0.85 | 0.915 | 0.954 | 0.973 | 0.984 | 0.99 | 0.995 | 0.995 | 0.996 | 0.998 | 0.998 | 0.999 | 0.999 | 0.998 | 0.999 | 0.998 | 0.996 | 0.997 | 0.998 | 0.985 | 0.988 | 0.974 | 0.952 | 0.85 | 0.73 | 2.9 | 3 | 3.2 | 3.4 | 3.7 | 2.7 | 2.9 | 3 | 3.3 | 3.6 | 2.6 | 2.8 | 2.9 | 3.2 | 3.5 | 2.6 | 2.8 | 2.9 | 3.2 | 3.5 | 2.7 | 2.9 | 3 | 3.3 | 3.6 | 2.8 | 3 | 3.1 | 3.4 | 3.8 | 2.9 | 3.1 | 3.3 | 3.6 | 3.9 | 3.1 | 3.3 | 3.4 | 3.7 | 4.1 | 3.3 | 3.4 | 3.6 | 3.9 | 4.3 | B | S-BSM15 | BACD15 | H-ZK21 | - | 2019-04-01 | 2020-04-01 | 2022-07-01
J-SK16 | 620603 | 623600 | 1.5933 | 1.5947 | 1.6013 | 1.6069 | 1.6078 | 1.6086 | 1.6116 | 1.6136 | 1.6155 | 1.6173 | 1.6178 | 1.6182 | 1.6203 | 1.6204 | 1.6229 | 1.6276 | 1.6281 | 1.6331 | 1.6377 | 1.6405 | 1.6456 | 60.25 | 60.01 | 16.6 | 0.010298 | 0.010379 | 0.00864 | 0.003622 | 0.003146 | 0.005602 | 0.012715 | 0.005563 | 0.004607 | 0.012444 | 0.009142 | 0.0051 | 0.005279 | 0.017424 | 0.839 | 0.3517 | 0.3055 | 0.544 | 1.2347 | 0.5402 | 0.4474 | 1.2084 | 0.8808 | 0.4914 | 0.5086 | 1.6788 | 0.0011 | -0.0031 | 2.5845 | -0.011113 | -0.00013754 | 0.014992 | 0.00018858 | 3.5624e-06 | 7.7651e-08 | 0 | 0 | 0.3 | 7.6 | 0.11713 | 73.5972 | 0.03135 | 0.02072 | 0.31428 | 0.0047337 | 0.3 | 7.8 | 60 | 70 | 653 | 693 | 601 | 637 | 761 | 0.834 | 0.515 | 0.456 | 3.56 | 6 | 4 | 5 | 3 | 5 | 500 (5) | 124 | 87.2 | 34.6 | 0.262 | 2.27 | 360/305 | - | 347/303 | 0 | 0.2 | 0.16 | - | - | 0.03 | 0.13 | 0.33 | 0.55 | 0.72 | 0.84 | 0.913 | 0.952 | 0.972 | 0.983 | 0.99 | 0.994 | 0.995 | 0.995 | 0.997 | 0.998 | 0.998 | 0.997 | 0.997 | 0.997 | 0.998 | 0.998 | 0.998 | 0.998 | 0.979 | 0.986 | 0.971 | 0.947 | 0.83 | 0.67 | 3.1 | 3.3 | 3.4 | 3.6 | 3.8 | 2.9 | 3 | 3.1 | 3.3 | 3.6 | 2.7 | 2.8 | 2.9 | 3.2 | 3.5 | 2.6 | 2.7 | 2.8 | 3.1 | 3.4 | 2.5 | 2.7 | 2.8 | 3 | 3.4 | 2.5 | 2.7 | 2.8 | 3.1 | 3.4 | 2.5 | 2.7 | 2.9 | 3.1 | 3.5 | 2.6 | 2.8 | 2.9 | 3.2 | 3.6 | 2.7 | 2.9 | 3 | 3.3 | 3.7 | B | S-BSM16 | BACD16 | H-ZK9B | N-SK16 | 2016-04-01 | 2019-04-01 | 2022-07-01
J-SK18 | 639553 | 641551 | 1.6111 | 1.6124 | 1.6186 | 1.624 | 1.625 | 1.6258 | 1.6289 | 1.6311 | 1.6331 | 1.635 | 1.6356 | 1.6361 | 1.6384 | 1.6385 | 1.6413 | 1.6466 | 1.6473 | 1.6529 | 1.6583 | 1.6615 | 1.6674 | 55.34 | 55.07 | 18.07 | 0.011539 | 0.011646 | 0.009256 | 0.003956 | 0.00349 | 0.006239 | 0.014398 | 0.006349 | 0.005316 | 0.014489 | 0.009811 | 0.005684 | 0.005962 | 0.020176 | 0.8021 | 0.3428 | 0.3025 | 0.5407 | 1.2478 | 0.5502 | 0.4607 | 1.2557 | 0.8424 | 0.4881 | 0.5119 | 1.7324 | 0.0003 | -0.0013 | 2.6374 | -0.010329 | -0.00010909 | 0.016728 | 0.00030323 | -2.0326e-06 | 7.9674e-07 | 0 | 0 | 0.5 | 3.7 | 0.10528 | 73.7089 | 0.010932 | 0.037828 | 0.34214 | 0.0056726 | 0.5 | 5.4 | 67 | 81 | 645 | 684 | 596 | 631 | 754 | 0.831 | 0.526 | 0.429 | 3.67 | 6 | 3 | 3 | 3 | 5 | 499 (5) | 157 | 87 | 34.2 | 0.271 | 1.92 | 375/330 | - | 364/330 | 0 | 0.48 | 0.45 | - | - | - | - | - | 0.04 | 0.22 | 0.51 | 0.74 | 0.86 | 0.927 | 0.958 | 0.974 | 0.987 | 0.991 | 0.992 | 0.994 | 0.996 | 0.997 | 0.996 | 0.996 | 0.997 | 0.995 | 0.993 | 0.994 | 0.997 | 0.989 | 0.987 | 0.969 | 0.946 | 0.85 | 0.73 | 2 | 2.2 | 2.3 | 2.6 | 3 | 1.9 | 2 | 2.1 | 2.4 | 2.8 | 1.7 | 1.9 | 2 | 2.3 | 2.7 | 1.7 | 1.9 | 2 | 2.3 | 2.7 | 1.7 | 1.9 | 2 | 2.4 | 2.8 | 1.8 | 2 | 2.1 | 2.5 | 2.9 | 1.9 | 2.1 | 2.3 | 2.6 | 3.1 | 2 | 2.3 | 2.4 | 2.8 | 3.3 | 2.2 | 2.4 | 2.6 | 2.9 | 3.5 | C | S-BSM18 | BACD18 | H-ZK11 | - | 2015-4-1 | 2019-04-01 | 2022-07-01
J-SSK1 | 617540 | 620537 | 1.5895 | 1.5909 | 1.5972 | 1.6027 | 1.6037 | 1.6045 | 1.6077 | 1.6098 | 1.6118 | 1.6137 | 1.6143 | 1.6148 | 1.6171 | 1.6172 | 1.6199 | 1.6252 | 1.6258 | 1.6315 | 1.6367 | 1.64 | 1.6459 | 53.97 | 53.71 | 18.53 | 0.011437 | 0.011543 | 0.00924 | 0.003934 | 0.003462 | 0.006186 | 0.014268 | 0.006293 | 0.005274 | 0.014388 | 0.00979 | 0.005636 | 0.005907 | 0.020025 | 0.8079 | 0.344 | 0.3027 | 0.5409 | 1.2475 | 0.5502 | 0.4611 | 1.258 | 0.8481 | 0.4883 | 0.5117 | 1.7348 | 0.0011 | -0.0036 | 2.5692 | -0.010535 | -0.00011482 | 0.016389 | 0.00026604 | 2.867e-06 | 5.8904e-07 | 0 | 0 | 0.5 | 4.9 | 0.12162 | 80.2644 | 0.010922 | 0.038708 | 0.33251 | 0.0058227 | 0.4 | 5.3 | 59 | 74 | 600 | 649 | 552 | 589 | 725 | 0.865 | 0.592 | 0.442 | 3.3 | 6 | 3 | 1 | 2 | 4 | 539 (5) | 136 | 86.2 | 34.1 | 0.265 | 2.75 | 370/330 | - | 359/329 | 0 | 0.33 | 0.32 | - | - | - | - | - | 0.07 | 0.29 | 0.6 | 0.81 | 0.913 | 0.956 | 0.976 | 0.984 | 0.99 | 0.992 | 0.993 | 0.995 | 0.997 | 0.997 | 0.997 | 0.997 | 0.998 | 0.998 | 0.997 | 0.997 | 0.998 | 0.987 | 0.989 | 0.978 | 0.96 | 0.87 | 0.75 | 3.9 | 4.1 | 4.3 | 4.6 | 5 | 3.8 | 4 | 4.1 | 4.5 | 4.9 | 3.7 | 3.9 | 4.1 | 4.4 | 4.9 | 3.7 | 3.9 | 4.1 | 4.4 | 4.9 | 3.8 | 4 | 4.2 | 4.5 | 5 | 3.9 | 4.1 | 4.3 | 4.7 | 5.2 | 4.1 | 4.3 | 4.5 | 4.9 | 5.4 | 4.3 | 4.5 | 4.7 | 5.1 | 5.6 | 4.4 | 4.6 | 4.8 | 5.3 | 5.8 | C | - | - | H-ZK20 | - | 2019-04-01 | 2020-04-01 | 2022-07-01
J-SSK5 | 658508 | 662505 | 1.6303 | 1.6316 | 1.6374 | 1.6427 | 1.6437 | 1.6445 | 1.6479 | 1.6502 | 1.6524 | 1.6546 | 1.6552 | 1.6557 | 1.6583 | 1.6584 | 1.6615 | 1.6675 | 1.6683 | 1.6747 | 1.6808 | 1.6846 | 1.6914 | 50.84 | 50.54 | 19.67 | 0.012952 | 0.013089 | 0.010022 | 0.004356 | 0.003888 | 0.00697 | 0.016288 | 0.007224 | 0.006093 | 0.016709 | 0.010637 | 0.006355 | 0.006734 | 0.023181 | 0.7738 | 0.3363 | 0.3002 | 0.5381 | 1.2576 | 0.5578 | 0.4704 | 1.2901 | 0.8127 | 0.4855 | 0.5145 | 1.771 | 0 | -0.0013 | 2.6955 | -0.0094696 | -0.00011069 | 0.019054 | 0.00034977 | 1.6124e-06 | 1.0608e-06 | 0 | 0 | 0.7 | 8.3 | 0.098366 | 76.3945 | 0.010319 | 0.043261 | 0.35077 | 0.0061448 | 0.6 | 9 | 70 | 84 | 641 | 681 | 592 | 628 | 759 | 0.759 | 0.531 | 0.382 | 3.75 | 1 | 3 | 2 | 1 | 4 | 483 (5) | 163 | 83.4 | 32.6 | 0.28 | 2.03 | 385/335 | - | 370/337 | 0 | 0.71 | 0.71 | - | - | - | - | - | 0.01 | 0.1 | 0.34 | 0.62 | 0.8 | 0.89 | 0.939 | 0.963 | 0.983 | 0.988 | 0.991 | 0.993 | 0.995 | 0.998 | 0.998 | 0.998 | 0.997 | 0.997 | 0.997 | 0.997 | 0.997 | 0.992 | 0.989 | 0.976 | 0.959 | 0.9 | 0.8 | 2.3 | 2.5 | 2.7 | 3.1 | 3.5 | 2.2 | 2.4 | 2.5 | 2.9 | 3.4 | 2 | 2.2 | 2.4 | 2.8 | 3.3 | 2 | 2.2 | 2.4 | 2.8 | 3.3 | 2 | 2.2 | 2.4 | 2.9 | 3.4 | 2.1 | 2.3 | 2.5 | 3 | 3.5 | 2.2 | 2.5 | 2.7 | 3.1 | 3.7 | 2.4 | 2.6 | 2.8 | 3.3 | 3.9 | 2.5 | 2.8 | 3 | 3.4 | 4 | C | S-BSM25 | BACED5 | H-ZBaF50 | N-SSK5 | 2015-4-1 | 2019-04-01 | 2022-07-01
J-SSK8 | 618498 | 621495 | 1.5899 | 1.5912 | 1.5971 | 1.6025 | 1.6035 | 1.6043 | 1.6076 | 1.6098 | 1.6119 | 1.614 | 1.6146 | 1.6151 | 1.6176 | 1.6177 | 1.6207 | 1.6264 | 1.6271 | 1.6333 | 1.6392 | 1.6429 | 1.6496 | 49.81 | 49.53 | 20.08 | 0.012401 | 0.012532 | 0.009678 | 0.004181 | 0.003722 | 0.006671 | 0.015618 | 0.006939 | 0.005882 | 0.016213 | 0.010267 | 0.006082 | 0.00645 | 0.022432 | 0.7804 | 0.3372 | 0.3001 | 0.5379 | 1.2594 | 0.5596 | 0.4743 | 1.3074 | 0.8193 | 0.4853 | 0.5147 | 1.79 | 0.0004 | -0.0012 | 2.5666 | -0.0097285 | -9.4544e-05 | 0.017494 | 0.00037143 | -4.0075e-06 | 1.642e-06 | 0 | 0 | 0.9 | 6.8 | 0.11444 | 82.2577 | 0.0086767 | 0.048853 | 0.33436 | 0.0063253 | 0.7 | 7.6 | 74 | 89 | 593 | 639 | 542 | 579 | 720 | 0.979 | 0.626 | 0.492 | 3.18 | 6 | 3 | 2 | 2 | 3 | 493 (5) | 129 | 85.6 | 34 | 0.26 | 2.37 | 385/340 | - | 372/340 | 0 | 0.78 | 0.75 | - | - | - | - | - | - | 0.05 | 0.25 | 0.54 | 0.76 | 0.88 | 0.935 | 0.962 | 0.982 | 0.987 | 0.99 | 0.993 | 0.995 | 0.998 | 0.998 | 0.997 | 0.997 | 0.997 | 0.997 | 0.997 | 0.997 | 0.989 | 0.989 | 0.977 | 0.961 | 0.902 | 0.83 | 2.2 | 2.4 | 2.6 | 3 | 3.4 | 2.1 | 2.3 | 2.5 | 2.8 | 3.3 | 2 | 2.2 | 2.4 | 2.8 | 3.2 | 2 | 2.2 | 2.4 | 2.8 | 3.3 | 2.1 | 2.3 | 2.5 | 2.9 | 3.4 | 2.2 | 2.4 | 2.6 | 3 | 3.5 | 2.3 | 2.6 | 2.8 | 3.2 | 3.7 | 2.5 | 2.8 | 3 | 3.4 | 4 | 2.7 | 2.9 | 3.1 | 3.6 | 4.1 | C | S-BSM28 | - | - | N-SSK8 | 2018-04-01 | 2019-04-01 | 2022-07-01
J-LLF1 | 548455 | 551452 | 1.5218 | 1.523 | 1.5286 | 1.5336 | 1.5345 | 1.5353 | 1.5384 | 1.5405 | 1.5425 | 1.5446 | 1.5451 | 1.5456 | 1.548 | 1.5481 | 1.551 | 1.5566 | 1.5573 | 1.5634 | 1.5693 | 1.573 | 1.5798 | 45.51 | 45.22 | 21.97 | 0.012044 | 0.012184 | 0.009232 | 0.004006 | 0.00359 | 0.00645 | 0.015301 | 0.006847 | 0.005869 | 0.016352 | 0.009799 | 0.005883 | 0.006301 | 0.022492 | 0.7665 | 0.3326 | 0.2981 | 0.5355 | 1.2704 | 0.5685 | 0.4873 | 1.3577 | 0.8043 | 0.4828 | 0.5172 | 1.846 | 0.0003 | 0.0005 | 2.3508 | -0.0089082 | -4.6796e-05 | 0.015558 | 0.00049764 | -1.8169e-05 | 2.8341e-06 | 0 | 0 | 0.8 | 5 | 0.11427 | 83.6598 | 0.01161 | 0.050323 | 0.29878 | 0.0065497 | 0.9 | 4.7 | 87 | 105 | 471 | 529 | 416 | 456 | 628 | 1.05 | 0.77 | 0.534 | 2.55 | 1 | 1 | 1 | 3 | 1 | 455 (5) | 109 | 71 | 29.2 | 0.216 | 3.16 | 370/340 | - | 364/338 | 0 | 0.3 | 0.28 | - | - | - | - | - | - | 0.08 | 0.36 | 0.7 | 0.88 | 0.948 | 0.975 | 0.986 | 0.994 | 0.995 | 0.996 | 0.997 | 0.998 | 0.999 | 0.999 | 0.999 | 0.999 | 0.998 | 0.997 | 0.997 | 0.998 | 0.993 | 0.99 | 0.962 | 0.92 | 0.84 | 0.79 | 1.9 | 2.1 | 2.3 | 2.7 | 3.2 | 1.7 | 1.9 | 2.1 | 2.5 | 3 | 1.5 | 1.7 | 1.9 | 2.3 | 2.9 | 1.4 | 1.6 | 1.8 | 2.3 | 2.8 | 1.4 | 1.6 | 1.8 | 2.3 | 2.9 | 1.4 | 1.6 | 1.8 | 2.3 | 2.9 | 1.4 | 1.7 | 1.9 | 2.4 | 3 | 1.5 | 1.8 | 2 | 2.5 | 3.2 | 1.6 | 1.8 | 2.1 | 2.6 | 3.3 | C | S-TIL1 | E-FEL1 | H-QF1 | - | 2018-04-01 | 2019-04-01 | 2022-07-01
J-LLF2 | 541470 | 543467 | 1.5152 | 1.5164 | 1.5218 | 1.5267 | 1.5276 | 1.5284 | 1.5314 | 1.5334 | 1.5353 | 1.5373 | 1.5378 | 1.5383 | 1.5406 | 1.5407 | 1.5435 | 1.5488 | 1.5495 | 1.5553 | 1.5609 | 1.5643 | 1.5708 | 46.97 | 46.68 | 21.29 | 0.011513 | 0.011642 | 0.008899 | 0.003851 | 0.00344 | 0.006175 | 0.014583 | 0.00651 | 0.005563 | 0.01545 | 0.009443 | 0.005631 | 0.006011 | 0.021287 | 0.773 | 0.3345 | 0.2988 | 0.5364 | 1.2667 | 0.5654 | 0.4832 | 1.342 | 0.8111 | 0.4837 | 0.5163 | 1.8285 | 0.0004 | -0.0001 | 2.3299 | -0.0086619 | -5.6481e-05 | 0.01502 | 0.00042018 | -1.2121e-05 | 2.277e-06 | 0 | 0 | 0.8 | 3.9 | 0.11394 | 84.2051 | 0.010223 | 0.050325 | 0.29687 | 0.0065441 | 0.6 | 3.8 | 88 | 107 | 460 | 522 | 414 | 454 | 629 | 1.129 | 0.771 | 0.577 | 2.53 | 1 | 1 | 1 | 3 | 1 | 455 (5) | 120 | 69.8 | 28.4 | 0.227 | 2.95 | 370/340 | - | 365/337 | 0 | 0.34 | 0.33 | - | - | - | - | - | - | 0.09 | 0.37 | 0.7 | 0.87 | 0.94 | 0.97 | 0.984 | 0.993 | 0.995 | 0.996 | 0.997 | 0.998 | 0.999 | 0.999 | 0.998 | 0.999 | 0.998 | 0.997 | 0.998 | 0.999 | 0.999 | 0.99 | 0.964 | 0.92 | 0.84 | 0.79 | 1.7 | 1.9 | 2 | 2.4 | 2.9 | 1.4 | 1.6 | 1.8 | 2.2 | 2.7 | 1.2 | 1.4 | 1.6 | 2 | 2.5 | 1.1 | 1.3 | 1.5 | 1.9 | 2.4 | 1 | 1.3 | 1.4 | 1.8 | 2.4 | 1 | 1.2 | 1.4 | 1.9 | 2.4 | 1 | 1.3 | 1.5 | 1.9 | 2.5 | 1.1 | 1.3 | 1.5 | 2 | 2.6 | 1.1 | 1.4 | 1.6 | 2 | 2.7 | C | S-TIL2 | E-FEL2 | H-QF8 | - | 2018-04-01 | 2019-04-01 | 2022-07-01
J-LLF6 | 532488 | 534485 | 1.5069 | 1.5081 | 1.5135 | 1.5183 | 1.5192 | 1.5199 | 1.5228 | 1.5248 | 1.5266 | 1.5285 | 1.529 | 1.5295 | 1.5316 | 1.5317 | 1.5343 | 1.5394 | 1.54 | 1.5455 | 1.5507 | 1.5539 | 1.5599 | 48.78 | 48.49 | 20.5 | 0.0109 | 0.011018 | 0.00852 | 0.003672 | 0.003267 | 0.005858 | 0.013761 | 0.006128 | 0.005215 | 0.014429 | 0.009037 | 0.005341 | 0.005677 | 0.019922 | 0.7817 | 0.3369 | 0.2997 | 0.5374 | 1.2625 | 0.5622 | 0.4784 | 1.3238 | 0.8202 | 0.4848 | 0.5152 | 1.8081 | 0.0005 | -0.0003 | 2.3047 | -0.0084237 | -8.5322e-05 | 0.014376 | 0.00033085 | -4.1003e-06 | 1.57e-06 | 0 | 0 | 0.7 | 5.3 | 0.10756 | 79.4538 | 0.0097959 | 0.048668 | 0.29327 | 0.0063953 | 0.5 | 5.9 | 82 | 90 | 511 | 581 | 463 | 506 | 684 | 0.965 | 0.716 | 0.536 | 2.51 | 1 | 1 | 1 | 1 | 1 | 443 (4) | 140 | 65 | 26.3 | 0.235 | 3.25 | 365/335 | - | 362/336 | 0 | 0.23 | 0.21 | - | - | - | - | - | - | 0.11 | 0.44 | 0.77 | 0.923 | 0.968 | 0.984 | 0.991 | 0.993 | 0.994 | 0.994 | 0.996 | 0.996 | 0.998 | 0.997 | 0.997 | 0.998 | 0.997 | 0.996 | 0.996 | 0.997 | 0.993 | 0.989 | 0.959 | 0.914 | 0.83 | 0.77 | 1.3 | 1.5 | 1.6 | 2 | 2.4 | 1.1 | 1.3 | 1.4 | 1.8 | 2.2 | 0.9 | 1.1 | 1.3 | 1.6 | 2 | 0.8 | 1 | 1.2 | 1.6 | 2 | 0.8 | 1 | 1.2 | 1.5 | 2 | 0.8 | 1 | 1.2 | 1.6 | 2.1 | 0.8 | 1.1 | 1.3 | 1.7 | 2.2 | 0.9 | 1.2 | 1.4 | 1.8 | 2.3 | 1 | 1.2 | 1.5 | 1.9 | 2.4 | C | S-TIL6 | E-FEL6 | H-QF6A | - | 2018-04-01 | 2019-04-01 | 2022-07-01
J-LF5 | 581410 | 585407 | 1.5518 | 1.5531 | 1.5591 | 1.5646 | 1.5657 | 1.5666 | 1.5701 | 1.5726 | 1.5749 | 1.5772 | 1.5779 | 1.5785 | 1.5813 | 1.5814 | 1.5848 | 1.5914 | 1.5923 | 1.5996 | 1.6067 | 1.6112 | 1.6195 | 40.98 | 40.7 | 24.4 | 0.01419 | 0.014368 | 0.010652 | 0.004657 | 0.004202 | 0.007567 | 0.018166 | 0.008178 | 0.007078 | 0.019917 | 0.011314 | 0.006905 | 0.007463 | 0.027255 | 0.7507 | 0.3282 | 0.2961 | 0.5333 | 1.2802 | 0.5763 | 0.4988 | 1.4036 | 0.7874 | 0.4806 | 0.5194 | 1.8969 | 0.0004 | 0.0007 | 2.4448 | -0.0093644 | -9.4688e-05 | 0.019314 | 0.00023683 | 7.5599e-05 | -7.5341e-06 | 5.4176e-07 | 0 | 0.5 | 8.2 | 0.11216 | 79.001 | 0.011764 | 0.055449 | 0.31333 | 0.0071468 | 1.3 | 11.1 | 75 | 90 | 576 | 623 | 516 | 557 | 720 | 1.127 | 0.822 | 0.531 | 2.58 | 1 | 1 | 1 | 3 | 1 | 477 (5) | 105 | 75.6 | 30.9 | 0.223 | 3.17 | 385/350 | - | 376/348 | 0 | 0.68 | 0.7 | - | - | - | - | - | - | - | 0.08 | 0.35 | 0.68 | 0.86 | 0.934 | 0.966 | 0.987 | 0.99 | 0.993 | 0.995 | 0.996 | 0.998 | 0.998 | 0.998 | 0.998 | 0.996 | 0.995 | 0.996 | 0.997 | 0.992 | 0.991 | 0.972 | 0.949 | 0.89 | 0.86 | 3.1 | 3.3 | 3.5 | 4 | 4.6 | 2.9 | 3.1 | 3.4 | 3.8 | 4.5 | 2.8 | 3 | 3.2 | 3.7 | 4.4 | 2.7 | 3 | 3.2 | 3.7 | 4.4 | 2.7 | 3 | 3.2 | 3.8 | 4.5 | 2.8 | 3.1 | 3.3 | 3.9 | 4.6 | 2.9 | 3.2 | 3.4 | 4 | 4.8 | 3 | 3.3 | 3.6 | 4.2 | 5 | 3.1 | 3.4 | 3.7 | 4.3 | 5.2 | C | S-TIL25 | E-FL5 | H-QF50A | - | 2016-4-1 | 2019-04-01 | 2022-07-01
J-LF6 | 567426 | 570423 | 1.5395 | 1.5407 | 1.5463 | 1.5515 | 1.5525 | 1.5534 | 1.5567 | 1.559 | 1.5612 | 1.5634 | 1.564 | 1.5646 | 1.5672 | 1.5673 | 1.5705 | 1.5767 | 1.5775 | 1.5844 | 1.591 | 1.5952 | 1.603 | 42.58 | 42.29 | 23.49 | 0.013324 | 0.013491 | 0.010016 | 0.00438 | 0.003949 | 0.007109 | 0.017041 | 0.007666 | 0.006624 | 0.018616 | 0.010638 | 0.006487 | 0.007004 | 0.025493 | 0.7517 | 0.3287 | 0.2964 | 0.5335 | 1.279 | 0.5754 | 0.4971 | 1.3972 | 0.7885 | 0.4808 | 0.5192 | 1.8896 | 0 | 0.0024 | 2.4037 | -0.0084499 | -0.00012227 | 0.018379 | 9.289e-05 | 9.238e-05 | -9.143e-06 | 5.7756e-07 | 0 | 0.5 | 10.1 | 0.099659 | 74.7534 | 0.010662 | 0.055843 | 0.30818 | 0.007013 | 1.2 | 9.1 | 91 | 106 | 499 | 557 | 443 | 481 | 641 | 1.07 | 0.784 | 0.524 | 2.61 | 1 | 1 | 1 | 1 | 1 | 476 (5) | 119 | 73.4 | 29.8 | 0.232 | 2.69 | 375/345 | - | 368/343 | 0 | 0.33 | 0.33 | - | - | - | - | - | - | - | 0.19 | 0.56 | 0.83 | 0.934 | 0.971 | 0.986 | 0.994 | 0.995 | 0.997 | 0.998 | 0.998 | 0.999 | 0.999 | 0.999 | 0.999 | 0.998 | 0.996 | 0.996 | 0.997 | 0.993 | 0.987 | 0.963 | 0.933 | 0.86 | 0.82 | 1.5 | 1.8 | 1.9 | 2.3 | 2.9 | 1.3 | 1.6 | 1.7 | 2.2 | 2.7 | 1.1 | 1.4 | 1.6 | 2 | 2.6 | 1.1 | 1.3 | 1.5 | 2 | 2.6 | 1 | 1.3 | 1.5 | 2 | 2.6 | 1 | 1.3 | 1.5 | 2 | 2.7 | 1.1 | 1.4 | 1.6 | 2.1 | 2.9 | 1.2 | 1.5 | 1.7 | 2.3 | 3 | 1.3 | 1.6 | 1.8 | 2.4 | 3.2 | D | S-TIL26 | E-FL6 | H-QF56 | - | 2018-04-01 | 2019-04-01 | 2022-07-01
J-LF7 | 575415 | 578412 | 1.5461 | 1.5474 | 1.5532 | 1.5586 | 1.5596 | 1.5605 | 1.5639 | 1.5664 | 1.5686 | 1.5709 | 1.5716 | 1.5722 | 1.5749 | 1.575 | 1.5783 | 1.5848 | 1.5856 | 1.5927 | 1.5997 | 1.604 | 1.6122 | 41.51 | 41.23 | 24.09 | 0.013852 | 0.014026 | 0.010395 | 0.004546 | 0.004102 | 0.007387 | 0.017735 | 0.007985 | 0.006911 | 0.019458 | 0.011042 | 0.00674 | 0.007286 | 0.026622 | 0.7504 | 0.3282 | 0.2961 | 0.5333 | 1.2803 | 0.5765 | 0.4989 | 1.4047 | 0.7873 | 0.4805 | 0.5195 | 1.898 | 0.0002 | 0.0017 | 2.4257 | -0.0089091 | -0.00010809 | 0.019063 | 0.00011725 | 9.7457e-05 | -9.9366e-06 | 6.4191e-07 | 0 | 0.5 | 7.2 | 0.10666 | 77.3737 | 0.010781 | 0.056699 | 0.31144 | 0.0071617 | 1.4 | 9.7 | 80 | 98 | 535 | 590 | 477 | 517 | 679 | 1.179 | 0.782 | 0.579 | 2.6 | 1 | 1 | 1 | 1 | 1 | 490 (5) | 115 | 75.7 | 30.8 | 0.23 | 2.83 | 385/345 | - | 375/347 | 0 | 0.73 | 0.72 | - | - | - | - | - | - | - | 0.09 | 0.39 | 0.71 | 0.87 | 0.935 | 0.965 | 0.984 | 0.988 | 0.992 | 0.994 | 0.996 | 0.998 | 0.998 | 0.997 | 0.998 | 0.997 | 0.996 | 0.996 | 0.996 | 0.992 | 0.99 | 0.975 | 0.961 | 0.911 | 0.9 | 2.4 | 2.6 | 2.8 | 3.3 | 3.8 | 2.2 | 2.5 | 2.7 | 3.1 | 3.7 | 2.1 | 2.3 | 2.5 | 3 | 3.6 | 2 | 2.3 | 2.5 | 3 | 3.7 | 2 | 2.3 | 2.5 | 3 | 3.7 | 2.1 | 2.4 | 2.6 | 3.2 | 3.9 | 2.2 | 2.5 | 2.7 | 3.3 | 4.1 | 2.3 | 2.6 | 2.9 | 3.5 | 4.3 | 2.4 | 2.7 | 3 | 3.6 | 4.4 | C | S-TIL27 | - | H-QF3 | - | 2015-4-1 | 2019-04-01 | 2022-07-01
J-F1 | 626357 | 630355 | 1.5914 | 1.5928 | 1.5994 | 1.6057 | 1.607 | 1.608 | 1.6121 | 1.6151 | 1.6179 | 1.6207 | 1.6215 | 1.6223 | 1.6257 | 1.6259 | 1.63 | 1.6383 | 1.6393 | 1.6486 | 1.6576 | 1.6634 | - | 35.72 | 35.46 | 27.99 | 0.017521 | 0.017768 | 0.012744 | 0.005633 | 0.005138 | 0.009284 | 0.022699 | 0.010316 | 0.009068 | - | 0.01355 | 0.008478 | 0.00929 | - | 0.7274 | 0.3215 | 0.2932 | 0.5299 | 1.2955 | 0.5888 | 0.5176 | - | 0.7626 | 0.4771 | 0.5229 | - | -0.0001 | 0.0044 | 2.5729 | -0.010421 | -0.00010203 | 0.023716 | 0.0004427 | 9.1955e-05 | -8.9313e-06 | 7.9099e-07 | 0 | 0.5 | 3.1 | 0.12317 | 82.4766 | 0.016319 | 0.057381 | 0.32767 | 0.0074323 | 1.2 | 5.6 | 81 | 91 | 576 | 616 | 520 | 556 | 693 | 1.15 | 0.767 | 0.557 | 2.69 | 1 | 1 | 1 | 2 | 1 | 489 (5) | 111 | 81.5 | 33.1 | 0.231 | 3.14 | 395/355 | - | 383/355 | 0 | 1.05 | 1.08 | - | - | - | - | - | - | - | 0.01 | 0.14 | 0.46 | 0.74 | 0.88 | 0.943 | 0.982 | 0.99 | 0.993 | 0.994 | 0.996 | 0.998 | 0.998 | 0.998 | 0.998 | 0.998 | 0.997 | 0.998 | 0.999 | 0.989 | 0.988 | 0.968 | 0.95 | 0.87 | 0.83 | 2.6 | 2.9 | 3.1 | 3.7 | 4.4 | 2.5 | 2.8 | 3.1 | 3.6 | 4.4 | 2.5 | 2.8 | 3.1 | 3.7 | 4.6 | 2.6 | 2.9 | 3.2 | 3.9 | 4.8 | 2.8 | 3.1 | 3.4 | 4.1 | 5.1 | 3 | 3.3 | 3.7 | 4.4 | 5.4 | 3.2 | 3.6 | 3.9 | 4.7 | 5.8 | 3.5 | 3.9 | 4.2 | 5 | 6.2 | 3.7 | 4.1 | 4.5 | 5.3 | 6.5 | C | S-TIM1 | E-F1 | H-F13 | - | 2018-04-01 | 2019-04-01 | 2022-07-01
J-F2 | 620364 | 624361 | 1.5862 | 1.5876 | 1.5942 | 1.6004 | 1.6016 | 1.6026 | 1.6066 | 1.6095 | 1.6123 | 1.615 | 1.6158 | 1.6166 | 1.6199 | 1.62 | 1.6241 | 1.6321 | 1.6331 | 1.6421 | 1.6509 | 1.6565 | 1.6672 | 36.4 | 36.13 | 27.48 | 0.017036 | 0.017272 | 0.012433 | 0.005493 | 0.005003 | 0.009035 | 0.022046 | 0.010013 | 0.008791 | 0.025092 | 0.013219 | 0.008249 | 0.009023 | - | 0.7298 | 0.3224 | 0.2937 | 0.5303 | 1.2941 | 0.5878 | 0.516 | 1.4729 | 0.7653 | 0.4776 | 0.5224 | 1.9733 | 0 | 0.0045 | 2.5585 | -0.011182 | 0 | 0.020305 | 0.002041 | -0.00043734 | 8.5529e-05 | -7.9677e-06 | 3.2656e-07 | 1 | 6.2 | 0.1041 | 70.5432 | 0.013859 | 0.059521 | 0.3277 | 0.0075801 | 2 | 12.3 | 73 | 91 | 581 | 613 | 540 | 571 | 710 | 1.18 | 0.762 | 0.58 | 2.66 | 1 | 1 | 1 | 2 | 1 | 493 (5) | 109 | 82.5 | 33.5 | 0.231 | 3.15 | 390/355 | - | 380/353 | 0 | 0.83 | 0.86 | - | - | - | - | - | - | - | 0.02 | 0.19 | 0.55 | 0.81 | 0.922 | 0.962 | 0.984 | 0.988 | 0.99 | 0.992 | 0.994 | 0.997 | 0.997 | 0.997 | 0.998 | 0.997 | 0.996 | 0.996 | 0.997 | 0.985 | 0.988 | 0.973 | 0.957 | 0.88 | 0.85 | 3.1 | 3.4 | 3.6 | 4.1 | 4.9 | 2.9 | 3.2 | 3.5 | 4 | 4.8 | 2.8 | 3.1 | 3.4 | 4 | 4.8 | 2.8 | 3.1 | 3.4 | 4 | 4.9 | 2.8 | 3.2 | 3.5 | 4.1 | 5.1 | 2.9 | 3.3 | 3.6 | 4.3 | 5.3 | 3 | 3.4 | 3.8 | 4.5 | 5.6 | 3.2 | 3.6 | 3.9 | 4.7 | 5.9 | 3.3 | 3.8 | 4.1 | 4.9 | 6.1 | B | S-TIM2 | E-F2 | H-F4 | N-F2 | 2015-4-1 | 2019-04-01 | 2022-07-01
J-F3 | 613370 | 617367 | 1.5796 | 1.581 | 1.5875 | 1.5937 | 1.5949 | 1.5959 | 1.5999 | 1.6027 | 1.6054 | 1.6081 | 1.6088 | 1.6095 | 1.6128 | 1.6129 | 1.6169 | 1.6246 | 1.6256 | 1.6344 | 1.6429 | 1.6483 | - | 36.95 | 36.68 | 27.07 | 0.01659 | 0.016818 | 0.012185 | 0.005364 | 0.004876 | 0.008803 | 0.021441 | 0.009727 | 0.00853 | - | 0.012951 | 0.008037 | 0.008781 | - | 0.7345 | 0.3233 | 0.2939 | 0.5306 | 1.2924 | 0.5863 | 0.5142 | - | 0.7701 | 0.4779 | 0.5221 | - | 0 | 0.004 | 2.5355 | -0.01043 | -9.0076e-05 | 0.022272 | 0.00044344 | 7.4058e-05 | -6.9053e-06 | 6.5262e-07 | 0 | 0.6 | 3.5 | 0.13436 | 88.6091 | 0.015552 | 0.056911 | 0.32301 | 0.0072593 | 1.1 | 5.5 | 74 | 89 | 588 | 631 | 526 | 564 | 711 | 1.064 | 0.748 | 0.539 | 2.64 | 1 | 1 | 1 | 1 | 1 | 509 (5) | 100 | 80.6 | 33 | 0.221 | 3.13 | 395/355 | - | 384/354 | 0 | 1.39 | 1.4 | - | - | - | - | - | - | - | 0.01 | 0.15 | 0.46 | 0.73 | 0.87 | 0.933 | 0.971 | 0.98 | 0.984 | 0.987 | 0.991 | 0.996 | 0.996 | 0.995 | 0.997 | 0.997 | 0.996 | 0.996 | 0.996 | 0.987 | 0.989 | 0.978 | 0.967 | 0.912 | 0.89 | 3.1 | 3.4 | 3.6 | 4.1 | 4.9 | 3 | 3.3 | 3.5 | 4.1 | 4.8 | 2.9 | 3.2 | 3.5 | 4 | 4.8 | 2.9 | 3.2 | 3.5 | 4.1 | 5 | 3 | 3.3 | 3.6 | 4.2 | 5.1 | 3.1 | 3.4 | 3.8 | 4.4 | 5.4 | 3.3 | 3.6 | 4 | 4.7 | 5.7 | 3.4 | 3.8 | 4.2 | 4.9 | 6 | 3.6 | 4 | 4.4 | 5.1 | 6.2 | D | S-TIM3 | E-F3 | H-F2 | - | 2018-04-01 | 2019-04-01 | 2022-07-01
J-F5 | 603380 | 607378 | 1.5715 | 1.5729 | 1.5791 | 1.585 | 1.5861 | 1.5871 | 1.5909 | 1.5936 | 1.5962 | 1.5987 | 1.5995 | 1.6002 | 1.6033 | 1.6034 | 1.6072 | 1.6146 | 1.6156 | 1.6239 | 1.6319 | 1.6371 | 1.6467 | 38.03 | 37.76 | 26.3 | 0.015868 | 0.01608 | 0.011688 | 0.005146 | 0.004673 | 0.008432 | 0.020445 | 0.00925 | 0.008069 | 0.022883 | 0.012423 | 0.007697 | 0.008383 | 0.031186 | 0.7366 | 0.3243 | 0.2945 | 0.5314 | 1.2884 | 0.5829 | 0.5085 | 1.4421 | 0.7726 | 0.4787 | 0.5213 | 1.9394 | 0.0001 | 0.0024 | 2.5073 | -0.0096392 | -0.00010893 | 0.021773 | 0.00021571 | 0.00011518 | -1.2195e-05 | 8.4774e-07 | 0 | 0.6 | 4.5 | 0.10331 | 72.5877 | 0.013104 | 0.057594 | 0.32135 | 0.0074554 | 2.1 | 10.6 | 77 | 92 | 583 | 624 | 528 | 565 | 714 | 1.085 | 0.751 | 0.547 | 2.63 | 1 | 1 | 1 | 3 | 1 | 485 (5) | 103 | 77.2 | 31.4 | 0.227 | 3.09 | 385/350 | - | 378/352 | 0 | 0.77 | 0.76 | - | - | - | - | - | - | - | 0.03 | 0.24 | 0.6 | 0.83 | 0.927 | 0.964 | 0.985 | 0.99 | 0.992 | 0.994 | 0.995 | 0.997 | 0.997 | 0.997 | 0.998 | 0.998 | 0.999 | 0.999 | 0.998 | 0.992 | 0.991 | 0.973 | 0.95 | 0.88 | 0.86 | 3 | 3.3 | 3.5 | 4 | 4.8 | 2.9 | 3.1 | 3.4 | 3.9 | 4.7 | 2.8 | 3 | 3.3 | 3.8 | 4.6 | 2.7 | 3 | 3.3 | 3.8 | 4.7 | 2.8 | 3.1 | 3.3 | 3.9 | 4.9 | 2.9 | 3.2 | 3.5 | 4.1 | 5 | 3 | 3.3 | 3.6 | 4.3 | 5.3 | 3.1 | 3.5 | 3.8 | 4.5 | 5.5 | 3.3 | 3.7 | 4 | 4.7 | 5.7 | B | S-TIM5 | E-F5 | H-F1 | - | 2019-04-01 | 2022-07-01 | 2023-09-01
J-F8 | 596392 | 599389 | 1.5645 | 1.5658 | 1.572 | 1.5777 | 1.5788 | 1.5798 | 1.5835 | 1.5861 | 1.5885 | 1.591 | 1.5917 | 1.5924 | 1.5954 | 1.5955 | 1.5991 | 1.6062 | 1.6071 | 1.615 | 1.6227 | 1.6276 | - | 39.21 | 38.94 | 25.5 | 0.015186 | 0.015385 | 0.011262 | 0.004947 | 0.004482 | 0.008081 | 0.019521 | 0.008817 | 0.007674 | - | 0.011967 | 0.007376 | 0.008009 | - | 0.7416 | 0.3258 | 0.2951 | 0.5321 | 1.2855 | 0.5806 | 0.5053 | - | 0.7778 | 0.4794 | 0.5206 | - | 0.0002 | 0.002 | 2.4863 | -0.010059 | -3.668e-05 | 0.019632 | 0.00076373 | -3.1712e-05 | 5.3317e-06 | 0 | 0 | 0.9 | 6 | 0.12339 | 85.7202 | 0.014498 | 0.054574 | 0.31668 | 0.007078 | 0.9 | 5.5 | 78 | 91 | 580 | 627 | - | - | - | 1.07 | 0.732 | 0.556 | 2.63 | 1 | 1 | 1 | 2 | 1 | 483 (5) | 112 | 77.3 | 31.4 | 0.231 | 3.07 | 385/350 | - | 377/350 | 0 | 0.72 | 0.73 | - | - | - | - | - | - | - | 0.05 | 0.29 | 0.64 | 0.85 | 0.933 | 0.966 | 0.985 | 0.99 | 0.992 | 0.994 | 0.995 | 0.997 | 0.998 | 0.997 | 0.999 | 0.998 | 0.996 | 0.995 | 0.993 | 0.987 | 0.986 | 0.972 | 0.954 | 0.89 | 0.88 | 2.9 | 3.2 | 3.4 | 3.8 | 4.5 | 2.7 | 3 | 3.2 | 3.7 | 4.4 | 2.6 | 2.9 | 3.1 | 3.6 | 4.4 | 2.6 | 2.9 | 3.1 | 3.7 | 4.4 | 2.6 | 2.9 | 3.2 | 3.8 | 4.6 | 2.7 | 3 | 3.3 | 3.9 | 4.7 | 2.8 | 3.2 | 3.4 | 4.1 | 5 | 3 | 3.3 | 3.6 | 4.3 | 5.2 | 3.1 | 3.5 | 3.8 | 4.4 | 5.4 | C | S-TIM8 | E-F8 | H-QF14 | - | 2015-4-1 | 2018-04-01 | 2019-04-01
J-F16 | 593353 | 597350 | 1.5602 | 1.5615 | 1.5677 | 1.5736 | 1.5747 | 1.5757 | 1.5796 | 1.5824 | 1.5851 | 1.5878 | 1.5886 | 1.5893 | 1.5926 | 1.5927 | 1.5967 | 1.6046 | 1.6056 | 1.6146 | 1.6234 | 1.629 | 1.6399 | 35.27 | 35 | 28.35 | 0.016804 | 0.017049 | 0.012091 | 0.005366 | 0.004912 | 0.008885 | 0.021867 | 0.009975 | 0.008817 | 0.025299 | 0.012861 | 0.008115 | 0.008934 | 0.034259 | 0.7195 | 0.3193 | 0.2923 | 0.5287 | 1.3013 | 0.5936 | 0.5247 | 1.5055 | 0.7544 | 0.476 | 0.524 | 2.0094 | -0.0008 | 0.0084 | 2.4726 | -0.010169 | 0 | 0.019744 | 0.0018158 | -0.00035896 | 7.214e-05 | -6.7112e-06 | 2.8029e-07 | 0.8 | 8 | 0.094827 | 68.1021 | 0.016194 | 0.059057 | 0.31276 | 0.0074663 | 2 | 15.3 | 86 | 99 | 494 | 553 | 443 | 481 | 632 | 0.968 | 0.721 | 0.509 | 2.64 | 1 | 1 | 1 | 1 | 1 | 419 (4) | 154 | 64.2 | 25.8 | 0.245 | 3.22 | 380/350 | - | 371/347 | 0 | 0.59 | 0.58 | - | - | - | - | - | - | - | 0.1 | 0.43 | 0.77 | 0.913 | 0.961 | 0.977 | 0.986 | 0.987 | 0.99 | 0.992 | 0.994 | 0.997 | 0.998 | 0.996 | 0.997 | 0.996 | 0.996 | 0.997 | 0.998 | 0.994 | 0.988 | 0.98 | 0.98 | 0.945 | 0.94 | 0.1 | 0.4 | 0.6 | 1.1 | 1.9 | 0 | 0.2 | 0.5 | 1 | 1.8 | -0.2 | 0.1 | 0.4 | 0.9 | 1.8 | -0.2 | 0.1 | 0.4 | 1 | 1.9 | -0.2 | 0.2 | 0.4 | 1.1 | 2 | -0.1 | 0.3 | 0.6 | 1.2 | 2.2 | 0.1 | 0.4 | 0.7 | 1.4 | 2.4 | 0.2 | 0.6 | 0.9 | 1.6 | 2.7 | 0.3 | 0.7 | 1 | 1.8 | 2.9 | D | S-FTM16 | FF5 | - | - | 2018-04-01 | 2019-04-01 | 2022-07-01
J-SF1 | 717296 | 723293 | 1.6754 | 1.6768 | 1.6837 | 1.6908 | 1.6923 | 1.6936 | 1.6989 | 1.7028 | 1.7065 | 1.7103 | 1.7114 | 1.7125 | 1.7171 | 1.7174 | 1.7231 | 1.7346 | 1.7361 | 1.7492 | 1.7623 | 1.7708 | - | 29.57 | 29.34 | 33.82 | 0.024258 | 0.024645 | 0.016731 | 0.007567 | 0.007023 | 0.012749 | 0.031877 | 0.014642 | 0.013076 | - | 0.017827 | 0.011653 | 0.012992 | - | 0.6897 | 0.3119 | 0.2895 | 0.5256 | 1.3141 | 0.6036 | 0.539 | - | 0.7234 | 0.4728 | 0.5272 | - | -0.001 | 0.0089 | 2.8478 | -0.011417 | 0 | 0.031043 | 0.0025446 | -0.0004603 | 0.00010222 | -1.0122e-05 | 4.6254e-07 | 0.9 | 4.1 | 0.10913 | 81.0332 | 0.021059 | 0.060429 | 0.35983 | 0.0083942 | 1.8 | 8.6 | 93 | 109 | 587 | 620 | 536 | 569 | 689 | 1.098 | 0.72 | 0.493 | 3.07 | 1 | 1 | 1 | 1 | 1 | 496 (5) | 194 | 87.5 | 34.9 | 0.255 | 2.78 | 415/360 | - | 393/360 | 0 | 2.59 | 2.65 | - | - | - | - | - | - | - | - | 0.05 | 0.26 | 0.56 | 0.77 | 0.87 | 0.94 | 0.965 | 0.976 | 0.983 | 0.988 | 0.995 | 0.996 | 0.996 | 0.997 | 0.995 | 0.993 | 0.994 | 0.995 | 0.994 | 0.987 | 0.966 | 0.95 | 0.905 | 0.86 | 1.4 | 1.8 | 2.2 | 3 | 4.2 | 1.2 | 1.6 | 2 | 2.9 | 4.1 | 1.1 | 1.5 | 1.9 | 2.8 | 4.1 | 1 | 1.5 | 1.9 | 2.9 | 4.2 | 1.1 | 1.5 | 2 | 3 | 4.4 | 1.1 | 1.6 | 2.1 | 3.1 | 4.6 | 1.2 | 1.8 | 2.2 | 3.3 | 4.9 | 1.4 | 1.9 | 2.4 | 3.5 | 5.2 | 1.5 | 2.1 | 2.6 | 3.7 | 5.4 | B | S-TIH1 | E-FD1、E-FD1L | H-ZF3 | N-SF1 | 2019-04-01 | 2020-04-01 | 2022-07-01
J-SF2 | 648337 | 652335 | 1.6122 | 1.6135 | 1.6198 | 1.6261 | 1.6274 | 1.6284 | 1.6328 | 1.636 | 1.639 | 1.6421 | 1.643 | 1.6438 | 1.6475 | 1.6477 | 1.6522 | 1.6613 | 1.6624 | 1.6727 | 1.6827 | 1.6892 | - | 33.73 | 33.47 | 29.65 | 0.019205 | 0.019488 | 0.013654 | 0.006105 | 0.005608 | 0.01015 | 0.024987 | 0.01139 | 0.010045 | - | 0.014532 | 0.009272 | 0.010216 | - | 0.711 | 0.3179 | 0.292 | 0.5285 | 1.3011 | 0.5931 | 0.523 | - | 0.7457 | 0.4758 | 0.5242 | - | -0.0004 | 0.0053 | 2.6377 | -0.010478 | 0 | 0.023975 | 0.0019286 | -0.00036673 | 7.715e-05 | -7.465e-06 | 3.2525e-07 | 0.8 | 3.9 | 0.11616 | 85.5336 | 0.017534 | 0.057949 | 0.33534 | 0.0078233 | 1.2 | 8.4 | 90 | 117 | 540 | 577 | 473 | 509 | 641 | 1.002 | 0.742 | 0.495 | 2.72 | 1 | 1 | 1 | 2 | 1 | 490 (5) | 151 | 80.5 | 32.3 | 0.247 | 2.7 | 390/355 | - | 382/354 | 0 | 1.03 | 1.02 | - | - | - | - | - | - | - | 0.01 | 0.16 | 0.49 | 0.77 | 0.9 | 0.952 | 0.981 | 0.987 | 0.99 | 0.993 | 0.994 | 0.998 | 0.998 | 0.997 | 0.997 | 0.997 | 0.996 | 0.997 | 0.998 | 0.996 | 0.989 | 0.967 | 0.947 | 0.89 | 0.85 | 1.1 | 1.5 | 1.7 | 2.3 | 3.2 | 0.9 | 1.3 | 1.6 | 2.2 | 3.1 | 0.8 | 1.1 | 1.4 | 2.1 | 3 | 0.7 | 1.1 | 1.4 | 2.1 | 3.1 | 0.7 | 1.1 | 1.4 | 2.1 | 3.2 | 0.7 | 1.1 | 1.5 | 2.3 | 3.4 | 0.8 | 1.2 | 1.6 | 2.4 | 3.6 | 0.9 | 1.4 | 1.8 | 2.6 | 3.8 | 1 | 1.5 | 1.9 | 2.7 | 4 | B | S-TIM22 | E-FD2 | H-ZF1 | N-SF2 | 2015-4-1 | 2019-04-01 | 2022-07-01
J-SF4 | 755276 | 762274 | 1.709 | 1.7105 | 1.7178 | 1.7256 | 1.7272 | 1.7287 | 1.7345 | 1.7388 | 1.743 | 1.7473 | 1.7485 | 1.7497 | 1.755 | 1.7552 | 1.7617 | 1.7747 | 1.7764 | 1.7914 | 1.8064 | 1.8162 | - | 27.57 | 27.35 | 36.27 | 0.027391 | 0.027846 | 0.018649 | 0.00847 | 0.007895 | 0.014354 | 0.036184 | 0.016688 | 0.015005 | - | 0.019879 | 0.013124 | 0.014722 | - | 0.6808 | 0.3092 | 0.2882 | 0.524 | 1.321 | 0.6093 | 0.5478 | - | 0.7139 | 0.4713 | 0.5287 | - | -0.0014 | 0.0112 | 2.9638 | -0.012238 | 0 | 0.035709 | 0.0027248 | -0.00043732 | 0.00010321 | -1.0421e-05 | 5.0249e-07 | 0.8 | 5.3 | 0.11034 | 80.03 | 0.02341 | 0.06148 | 0.37196 | 0.008661 | 2.5 | 10.1 | 84 | 99 | 617 | 648 | 560 | 593 | 711 | 1.04 | 0.671 | 0.48 | 3.22 | 1 | 1 | 1 | 2 | 1 | 504 (5) | 145 | 91.2 | 36.5 | 0.251 | 2.75 | 420/365 | - | 394/362 | 0 | 2.68 | 2.74 | - | - | - | - | - | - | - | - | 0.03 | 0.2 | 0.51 | 0.75 | 0.86 | 0.941 | 0.964 | 0.975 | 0.982 | 0.987 | 0.995 | 0.996 | 0.995 | 0.996 | 0.996 | 0.996 | 0.996 | 0.997 | 0.997 | 0.988 | 0.971 | 0.96 | 0.922 | 0.89 | 1.5 | 2 | 2.3 | 3.1 | 4.4 | 1.4 | 1.8 | 2.2 | 3.1 | 4.4 | 1.3 | 1.8 | 2.2 | 3.1 | 4.5 | 1.3 | 1.8 | 2.2 | 3.2 | 4.7 | 1.4 | 1.9 | 2.3 | 3.4 | 5 | 1.5 | 2 | 2.5 | 3.6 | 5.4 | 1.6 | 2.2 | 2.7 | 3.9 | 5.8 | 1.8 | 2.5 | 3 | 4.2 | 6.2 | 2 | 2.6 | 3.2 | 4.5 | 6.5 | B | S-TIH4 | E-FD4、E-FD4L | H-ZF6 | N-SF4 | 2019-04-01 | 2020-04-01 | 2022-07-01
J-SF5 | 673322 | 678319 | 1.6348 | 1.6362 | 1.6428 | 1.6494 | 1.6508 | 1.6519 | 1.6566 | 1.66 | 1.6633 | 1.6666 | 1.6676 | 1.6685 | 1.6725 | 1.6727 | 1.6776 | 1.6875 | 1.6888 | 1.7 | 1.7111 | 1.7182 | - | 32.19 | 31.94 | 31.07 | 0.020901 | 0.021218 | 0.01471 | 0.006596 | 0.006081 | 0.01102 | 0.027304 | 0.012484 | 0.011073 | - | 0.015661 | 0.010069 | 0.011149 | - | 0.7038 | 0.3156 | 0.2909 | 0.5272 | 1.3063 | 0.5973 | 0.5298 | - | 0.7381 | 0.4745 | 0.5255 | - | -0.0008 | 0.0069 | 2.7107 | -0.010216 | -9.0676e-05 | 0.028834 | 0.00055756 | 0.00013356 | -1.3436e-05 | 1.192e-06 | 0 | 0.7 | 3.7 | 0.12655 | 91.5119 | 0.019562 | 0.058487 | 0.34363 | 0.0078797 | 1.4 | 5.8 | 85 | 102 | 582 | 612 | 529 | 563 | 692 | 1.091 | 0.723 | 0.52 | 2.9 | 1 | 1 | 1 | 2 | 1 | 500 (5) | 151 | 83.3 | 33.4 | 0.249 | 2.71 | 400/360 | - | 386/357 | 0 | 1.4 | 1.45 | - | - | - | - | - | - | - | - | 0.08 | 0.36 | 0.68 | 0.86 | 0.93 | 0.973 | 0.983 | 0.987 | 0.99 | 0.993 | 0.996 | 0.997 | 0.997 | 0.998 | 0.996 | 0.994 | 0.995 | 0.998 | 0.998 | 0.99 | 0.973 | 0.96 | 0.917 | 0.89 | 1.7 | 2 | 2.3 | 3 | 3.9 | 1.5 | 1.9 | 2.2 | 2.8 | 3.8 | 1.3 | 1.7 | 2 | 2.8 | 3.8 | 1.3 | 1.7 | 2 | 2.8 | 3.9 | 1.3 | 1.7 | 2.1 | 2.9 | 4.1 | 1.3 | 1.8 | 2.2 | 3 | 4.3 | 1.4 | 1.9 | 2.3 | 3.2 | 4.5 | 1.6 | 2 | 2.5 | 3.4 | 4.8 | 1.7 | 2.2 | 2.6 | 3.6 | 5.1 | B | S-TIM25 | E-FD5 | H-ZF2 | N-SF5 | 2015-4-1 | 2019-04-01 | 2022-07-01
J-SF6 | 805255 | 813252 | 1.754 | 1.7555 | 1.7632 | 1.7716 | 1.7734 | 1.775 | 1.7815 | 1.7864 | 1.7912 | 1.7961 | 1.7975 | 1.7988 | 1.8049 | 1.8052 | 1.8126 | 1.8277 | 1.8297 | 1.8472 | 1.8649 | 1.8764 | - | 25.45 | 25.24 | 39.3 | 0.03164 | 0.03219 | 0.021142 | 0.00967 | 0.009071 | 0.016524 | 0.042049 | 0.01948 | 0.017638 | - | 0.022552 | 0.015114 | 0.017076 | - | 0.6682 | 0.3056 | 0.2867 | 0.5223 | 1.329 | 0.6157 | 0.5575 | - | 0.7006 | 0.4695 | 0.5305 | - | -0.002 | 0.014 | 3.1199 | -0.012668 | 0 | 0.04217 | 0.0030477 | -0.00042072 | 0.00010677 | -1.0938e-05 | 5.5708e-07 | 0.9 | 3.7 | 0.10144 | 75.9148 | 0.027271 | 0.06173 | 0.38653 | 0.0089123 | 3.3 | 11.4 | 86 | 110 | 571 | 611 | 524 | 558 | 679 | 1.07 | 0.662 | 0.484 | 3.34 | 1 | 1 | 1 | 2 | 1 | 482 (5) | 182 | 92.9 | 36.7 | 0.264 | 2.95 | 440/365 | - | 398/363 | 0 | 3.24 | 3.41 | - | - | - | - | - | - | - | - | - | 0.2 | 0.5 | 0.71 | 0.82 | 0.918 | 0.954 | 0.971 | 0.98 | 0.984 | 0.991 | 0.994 | 0.995 | 0.996 | 0.995 | 0.995 | 0.996 | 0.998 | 0.999 | 0.99 | 0.975 | 0.966 | 0.936 | 0.89 | 0.3 | 0.8 | 1.2 | 2.2 | 3.6 | 0.1 | 0.6 | 1.1 | 2.1 | 3.6 | 0 | 0.5 | 1 | 2.1 | 3.7 | 0 | 0.6 | 1.1 | 2.3 | 4 | 0 | 0.7 | 1.2 | 2.5 | 4.3 | 0.2 | 0.8 | 1.4 | 2.7 | 4.7 | 0.3 | 1 | 1.6 | 3 | 5.1 | 0.5 | 1.2 | 1.9 | 3.3 | 5.5 | 0.7 | 1.4 | 2.1 | 3.6 | 5.9 | A | S-TIH6 | FD60 | H-ZF7LA | N-SF6 | 2018-04-01 | 2019-04-01 | 2022-07-01
J-SF6HS | 805255 | 813252 | 1.754 | 1.7555 | 1.7632 | 1.7716 | 1.7734 | 1.775 | 1.7815 | 1.7864 | 1.7912 | 1.7961 | 1.7975 | 1.7988 | 1.8049 | 1.8052 | 1.8126 | 1.8277 | 1.8297 | 1.8472 | 1.8649 | 1.8764 | - | 25.45 | 25.24 | 39.3 | 0.03164 | 0.03219 | 0.021142 | 0.00967 | 0.009071 | 0.016524 | 0.042049 | 0.01948 | 0.017638 | - | 0.022552 | 0.015114 | 0.017076 | - | 0.6682 | 0.3056 | 0.2867 | 0.5223 | 1.329 | 0.6157 | 0.5575 | - | 0.7006 | 0.4695 | 0.5305 | - | -0.002 | 0.014 | 3.1199 | -0.012668 | 0 | 0.04217 | 0.0030477 | -0.00042072 | 0.00010677 | -1.0938e-05 | 5.5708e-07 | 0.9 | 3.7 | 0.10144 | 75.9148 | 0.027271 | 0.06173 | 0.38653 | 0.0089123 | 3.3 | 11.4 | 86 | 110 | 571 | 611 | 524 | 558 | 679 | 1.07 | 0.662 | 0.484 | 3.34 | 1 | 1 | 1 | 2 | 1 | 482 (5) | 182 | 92.9 | 36.7 | 0.264 | 2.95 | 425/360 | - | 390/361 | 0 | 2.25 | 2.36 | - | - | - | - | - | - | - | - | 0.04 | 0.26 | 0.58 | 0.8 | 0.89 | 0.949 | 0.972 | 0.982 | 0.987 | 0.991 | 0.997 | 0.998 | 0.999 | 0.999 | 0.999 | 0.999 | 0.998 | 0.997 | 0.993 | 0.987 | 0.973 | 0.962 | 0.929 | 0.88 | 0.3 | 0.8 | 1.2 | 2.2 | 3.6 | 0.1 | 0.6 | 1.1 | 2.1 | 3.6 | 0 | 0.5 | 1 | 2.1 | 3.7 | 0 | 0.6 | 1.1 | 2.3 | 4 | 0 | 0.7 | 1.2 | 2.5 | 4.3 | 0.2 | 0.8 | 1.4 | 2.7 | 4.7 | 0.3 | 1 | 1.6 | 3 | 5.1 | 0.5 | 1.2 | 1.9 | 3.3 | 5.5 | 0.7 | 1.4 | 2.1 | 3.6 | 5.9 | A | S-TIH6 | FD60-W | H-ZF7LAGT | N-SF6HT | 2018-04-01 | 2019-04-01 | 2022-07-01
J-SF7 | 640346 | 644343 | 1.6048 | 1.6061 | 1.6125 | 1.6188 | 1.62 | 1.6211 | 1.6254 | 1.6285 | 1.6314 | 1.6344 | 1.6352 | 1.636 | 1.6396 | 1.6398 | 1.6442 | 1.6529 | 1.654 | 1.6639 | 1.6735 | 1.6797 | - | 34.55 | 34.29 | 28.95 | 0.01852 | 0.018789 | 0.013279 | 0.005911 | 0.005415 | 0.009796 | 0.024059 | 0.010954 | 0.009653 | - | 0.014127 | 0.008948 | 0.009841 | - | 0.717 | 0.3192 | 0.2924 | 0.5289 | 1.2991 | 0.5915 | 0.5212 | - | 0.7519 | 0.4762 | 0.5238 | - | -0.0004 | 0.0051 | 2.613 | -0.0098556 | -0.00010619 | 0.025477 | 0.00039263 | 0.00012116 | -1.217e-05 | 9.8693e-07 | 0 | 0.6 | 5.9 | 0.11641 | 83.2585 | 0.016497 | 0.058343 | 0.33322 | 0.0077111 | 1.3 | 7.3 | 79 | 97 | 584 | 624 | 528 | 565 | 704 | 1.03 | 0.722 | 0.518 | 2.76 | 1 | 1 | 1 | 1 | 1 | 495 (5) | 122 | 78.8 | 31.8 | 0.238 | 2.8 | 395/355 | - | 383/355 | 0 | 1.26 | 1.28 | - | - | - | - | - | - | - | - | 0.13 | 0.45 | 0.74 | 0.89 | 0.944 | 0.976 | 0.983 | 0.987 | 0.99 | 0.993 | 0.997 | 0.998 | 0.997 | 0.998 | 0.997 | 0.996 | 0.997 | 0.998 | 0.993 | 0.988 | 0.967 | 0.947 | 0.88 | 0.85 | 2.2 | 2.5 | 2.7 | 3.3 | 4.2 | 2 | 2.3 | 2.6 | 3.2 | 4.1 | 1.9 | 2.2 | 2.5 | 3.1 | 4.1 | 1.9 | 2.2 | 2.5 | 3.2 | 4.2 | 1.9 | 2.2 | 2.6 | 3.3 | 4.3 | 2 | 2.3 | 2.7 | 3.4 | 4.5 | 2.1 | 2.5 | 2.8 | 3.6 | 4.8 | 2.2 | 2.6 | 3 | 3.8 | 5 | 2.4 | 2.8 | 3.2 | 4 | 5.3 | D | S-TIM27 | E-FD7 | H-F51 | - | 2018-04-01 | 2019-04-01 | 2022-07-01
J-SF8 | 689312 | 694309 | 1.6498 | 1.6512 | 1.6578 | 1.6645 | 1.6659 | 1.6671 | 1.672 | 1.6756 | 1.679 | 1.6825 | 1.6835 | 1.6845 | 1.6887 | 1.6889 | 1.6942 | 1.7046 | 1.706 | 1.7179 | 1.7296 | 1.7372 | - | 31.16 | 30.92 | 32.09 | 0.022107 | 0.022449 | 0.015408 | 0.006944 | 0.006421 | 0.011644 | 0.028935 | 0.013249 | 0.01177 | - | 0.016411 | 0.010641 | 0.011808 | - | 0.697 | 0.3141 | 0.2905 | 0.5267 | 1.3089 | 0.5993 | 0.5324 | - | 0.731 | 0.474 | 0.526 | - | -0.0008 | 0.0072 | 2.7614 | -0.010893 | 0 | 0.027946 | 0.0023258 | -0.00043266 | 9.2815e-05 | -9.0355e-06 | 4.0173e-07 | 0.9 | 5.3 | 0.10297 | 77.5985 | 0.01949 | 0.059477 | 0.35016 | 0.0081936 | 1.4 | 10.5 | 92 | 116 | 544 | 582 | 489 | 523 | 648 | 1.083 | 0.746 | 0.494 | 2.93 | 1 | 1 | 1 | 1 | 1 | 492 (5) | 180 | 86.4 | 34.5 | 0.252 | 2.68 | 405/360 | - | 390/357 | 0 | 1.78 | 1.81 | - | - | - | - | - | - | - | - | 0.09 | 0.37 | 0.67 | 0.83 | 0.91 | 0.963 | 0.976 | 0.982 | 0.987 | 0.99 | 0.996 | 0.997 | 0.996 | 0.997 | 0.996 | 0.996 | 0.996 | 0.997 | 0.994 | 0.987 | 0.967 | 0.946 | 0.9 | 0.85 | 1 | 1.4 | 1.7 | 2.4 | 3.4 | 0.8 | 1.2 | 1.5 | 2.3 | 3.3 | 0.7 | 1.1 | 1.4 | 2.2 | 3.3 | 0.6 | 1 | 1.4 | 2.2 | 3.4 | 0.6 | 1 | 1.4 | 2.2 | 3.5 | 0.6 | 1.1 | 1.5 | 2.4 | 3.7 | 0.7 | 1.2 | 1.6 | 2.5 | 3.9 | 0.8 | 1.3 | 1.8 | 2.7 | 4.2 | 0.9 | 1.4 | 1.9 | 2.9 | 4.4 | C | S-TIM28 | E-FD8 | H-ZF10 | N-SF8 | 2015-4-1 | 2019-04-01 | 2022-07-01
J-SF10 | 728284 | 734282 | 1.6842 | 1.6857 | 1.6929 | 1.7004 | 1.7019 | 1.7032 | 1.7088 | 1.7129 | 1.7168 | 1.7208 | 1.722 | 1.7231 | 1.728 | 1.7283 | 1.7343 | 1.7465 | 1.7481 | 1.7621 | 1.776 | 1.7851 | - | 28.38 | 28.15 | 35.24 | 0.025662 | 0.026081 | 0.017595 | 0.00797 | 0.007412 | 0.013466 | 0.033824 | 0.015574 | 0.013966 | - | 0.018751 | 0.01231 | 0.013771 | - | 0.6856 | 0.3106 | 0.2888 | 0.5247 | 1.3181 | 0.6069 | 0.5442 | - | 0.719 | 0.472 | 0.528 | - | -0.0012 | 0.0101 | 2.8792 | -0.011905 | 0 | 0.032805 | 0.0027005 | -0.00047683 | 0.00010793 | -1.0767e-05 | 5.0099e-07 | 0.9 | 5.3 | 0.10575 | 76.5392 | 0.022157 | 0.061252 | 0.3627 | 0.0085947 | 2 | 12.4 | 89 | 105 | 600 | 637 | 548 | 580 | 698 | 1.092 | 0.722 | 0.493 | 3.06 | 1 | 1 | 1 | 2 | 1 | 513 (5) | 159 | 88.6 | 35.4 | 0.251 | 2.79 | 415/365 | - | 392/362 | 0 | 2.38 | 2.48 | - | - | - | - | - | - | - | - | 0.02 | 0.24 | 0.57 | 0.78 | 0.88 | 0.946 | 0.968 | 0.978 | 0.983 | 0.987 | 0.995 | 0.996 | 0.996 | 0.997 | 0.995 | 0.993 | 0.994 | 0.995 | 0.995 | 0.988 | 0.972 | 0.961 | 0.927 | 0.89 | 1.6 | 2 | 2.4 | 3.2 | 4.4 | 1.4 | 1.9 | 2.2 | 3.1 | 4.3 | 1.3 | 1.8 | 2.2 | 3 | 4.4 | 1.3 | 1.8 | 2.2 | 3.1 | 4.6 | 1.3 | 1.8 | 2.3 | 3.3 | 4.8 | 1.4 | 1.9 | 2.4 | 3.5 | 5.1 | 1.5 | 2.1 | 2.6 | 3.7 | 5.4 | 1.7 | 2.3 | 2.8 | 4 | 5.8 | 1.8 | 2.4 | 3 | 4.2 | 6.1 | B | S-TIH10 | E-FD10、E-FD10L | H-ZF4A | N-SF10 | 2020-04-01 | 2022-07-01 | 2023-09-01
J-SF11 | 785256 | 792254 | 1.7346 | 1.7361 | 1.7438 | 1.7521 | 1.7539 | 1.7554 | 1.7618 | 1.7666 | 1.7712 | 1.7759 | 1.7773 | 1.7786 | 1.7845 | 1.7847 | 1.7919 | 1.8065 | 1.8084 | 1.8254 | 1.8425 | 1.8537 | - | 25.64 | 25.43 | 39 | 0.030607 | 0.031138 | 0.020531 | 0.009372 | 0.008779 | 0.015988 | 0.040674 | 0.018846 | 0.01708 | - | 0.021896 | 0.014623 | 0.016515 | - | 0.6708 | 0.3062 | 0.2868 | 0.5224 | 1.3289 | 0.6157 | 0.558 | - | 0.7032 | 0.4696 | 0.5304 | - | -0.0019 | 0.0144 | 3.053 | -0.012734 | 0 | 0.039977 | 0.0031662 | -0.00050282 | 0.00012249 | -1.2533e-05 | 6.1935e-07 | 1 | 9.5 | 0.092947 | 67.9978 | 0.025533 | 0.062926 | 0.38048 | 0.0090193 | 2.7 | 14.1 | 86 | 100 | 605 | 643 | 557 | 588 | 704 | 1.06 | 0.697 | 0.468 | 3.25 | 1 | 1 | 1 | 1 | 1 | 501 (5) | 130 | 91.9 | 36.5 | 0.26 | 2.75 | 430/365 | - | 397/364 | 0 | 3.12 | 3.25 | - | - | - | - | - | - | - | - | 0.02 | 0.15 | 0.44 | 0.7 | 0.83 | 0.929 | 0.958 | 0.97 | 0.978 | 0.984 | 0.992 | 0.995 | 0.994 | 0.996 | 0.997 | 0.998 | 0.998 | 0.999 | 0.999 | 0.99 | 0.973 | 0.964 | 0.931 | 0.89 | 1.1 | 1.6 | 2 | 3 | 4.4 | 1 | 1.5 | 1.9 | 2.9 | 4.4 | 0.9 | 1.4 | 1.9 | 3 | 4.6 | 0.9 | 1.5 | 2 | 3.1 | 4.9 | 1 | 1.6 | 2.2 | 3.4 | 5.2 | 1.2 | 1.8 | 2.4 | 3.7 | 5.6 | 1.4 | 2 | 2.6 | 4 | 6.1 | 1.6 | 2.3 | 2.9 | 4.4 | 6.6 | 1.8 | 2.5 | 3.2 | 4.6 | 6.9 | B | S-TIH11 | FD110 | H-ZF13 | N-SF11 | 2016-4-1 | 2019-04-01 | 2022-07-01
J-SF13 | 741277 | 747275 | 1.6954 | 1.6969 | 1.7042 | 1.7119 | 1.7135 | 1.7148 | 1.7206 | 1.7248 | 1.7289 | 1.7331 | 1.7343 | 1.7354 | 1.7405 | 1.7408 | 1.7471 | 1.7598 | 1.7614 | 1.776 | 1.7906 | 1.8002 | - | 27.74 | 27.52 | 36.05 | 0.026703 | 0.027145 | 0.018225 | 0.008268 | 0.007701 | 0.013999 | 0.035259 | 0.016257 | 0.01461 | - | 0.019425 | 0.012799 | 0.014346 | - | 0.6825 | 0.3096 | 0.2884 | 0.5242 | 1.3204 | 0.6088 | 0.5471 | - | 0.7156 | 0.4715 | 0.5285 | - | -0.0013 | 0.011 | 2.9174 | -0.012128 | 0 | 0.034473 | 0.0026676 | -0.0004325 | 0.00010065 | -1.0061e-05 | 4.8026e-07 | 0.9 | 4.8 | 0.11255 | 80.7969 | 0.023305 | 0.061319 | 0.36635 | 0.008638 | 2.3 | 10.7 | 86 | 103 | 604 | 636 | 553 | 585 | 704 | 1.132 | 0.718 | 0.506 | 3.1 | 1 | 1 | 1 | 1 | 1 | 492 (5) | 160 | 89.5 | 35.7 | 0.254 | 2.79 | 420/365 | - | 394/362 | 0 | 2.73 | 2.85 | - | - | - | - | - | - | - | - | 0.03 | 0.2 | 0.51 | 0.74 | 0.85 | 0.938 | 0.962 | 0.972 | 0.979 | 0.984 | 0.992 | 0.994 | 0.994 | 0.995 | 0.994 | 0.993 | 0.994 | 0.995 | 0.994 | 0.987 | 0.971 | 0.961 | 0.925 | 0.89 | 1.6 | 2 | 2.3 | 3.1 | 4.4 | 1.4 | 1.8 | 2.2 | 3.1 | 4.4 | 1.3 | 1.8 | 2.2 | 3.1 | 4.5 | 1.3 | 1.8 | 2.2 | 3.2 | 4.7 | 1.4 | 1.9 | 2.3 | 3.4 | 5 | 1.5 | 2 | 2.5 | 3.6 | 5.3 | 1.7 | 2.2 | 2.7 | 3.9 | 5.7 | 1.8 | 2.4 | 3 | 4.2 | 6.1 | 2 | 2.6 | 3.2 | 4.4 | 6.4 | C | S-TIH13 | E-FD13 | H-ZF50 | - | 2018-04-01 | 2019-04-01 | 2022-07-01
J-SF14 | 762266 | 769264 | 1.7138 | 1.7154 | 1.723 | 1.731 | 1.7327 | 1.7342 | 1.7403 | 1.7448 | 1.7491 | 1.7536 | 1.7549 | 1.7561 | 1.7616 | 1.7618 | 1.7686 | 1.7822 | 1.784 | 1.7998 | 1.8157 | 1.826 | - | 26.58 | 26.37 | 37.62 | 0.028657 | 0.029144 | 0.019396 | 0.008822 | 0.00824 | 0.014993 | 0.037976 | 0.017559 | 0.01586 | - | 0.020678 | 0.013711 | 0.015433 | - | 0.6768 | 0.3078 | 0.2875 | 0.5232 | 1.3252 | 0.6127 | 0.5534 | - | 0.7095 | 0.4705 | 0.5295 | - | -0.0017 | 0.013 | 2.9819 | -0.012659 | 0 | 0.037039 | 0.0029605 | -0.00048164 | 0.00011455 | -1.1651e-05 | 5.6809e-07 | 0.8 | 5.7 | 0.10534 | 74.8266 | 0.024386 | 0.062422 | 0.37315 | 0.0088303 | 2.8 | 10.3 | 83 | 99 | 617 | 647 | 563 | 597 | 716 | 1.02 | 0.694 | 0.465 | 3.17 | 1 | 1 | 1 | 1 | 1 | 513 (5) | 165 | 91.7 | 36.6 | 0.254 | 3.17 | 425/365 | - | 396/364 | 0 | 2.91 | 3.06 | - | - | - | - | - | - | - | - | 0.02 | 0.15 | 0.45 | 0.71 | 0.84 | 0.937 | 0.963 | 0.973 | 0.979 | 0.985 | 0.993 | 0.996 | 0.996 | 0.997 | 0.997 | 0.997 | 0.997 | 0.998 | 0.994 | 0.989 | 0.977 | 0.972 | 0.944 | 0.922 | 1.9 | 2.3 | 2.7 | 3.6 | 5 | 1.7 | 2.2 | 2.6 | 3.6 | 5 | 1.7 | 2.1 | 2.6 | 3.6 | 5.2 | 1.7 | 2.2 | 2.7 | 3.8 | 5.4 | 1.8 | 2.3 | 2.9 | 4 | 5.8 | 2 | 2.5 | 3.1 | 4.3 | 6.2 | 2.1 | 2.8 | 3.3 | 4.6 | 6.6 | 2.4 | 3 | 3.6 | 5 | 7.1 | 2.6 | 3.2 | 3.9 | 5.3 | 7.5 | C | S-TIH14 | FD140 | H-ZF12 | N-SF14 | 2015-4-1 | 2019-04-01 | 2022-07-01
J-SF15 | 699301 | 704299 | 1.6584 | 1.6598 | 1.6665 | 1.6735 | 1.6749 | 1.6762 | 1.6812 | 1.685 | 1.6885 | 1.6922 | 1.6933 | 1.6943 | 1.6987 | 1.6989 | 1.7044 | 1.7154 | 1.7168 | 1.7294 | 1.7418 | 1.7499 | - | 30.13 | 29.89 | 33.19 | 0.023197 | 0.023564 | 0.016067 | 0.007254 | 0.006723 | 0.0122 | 0.030442 | 0.013968 | 0.012451 | - | 0.017116 | 0.011151 | 0.012413 | - | 0.6926 | 0.3127 | 0.2898 | 0.5259 | 1.3123 | 0.6021 | 0.5368 | - | 0.7264 | 0.4732 | 0.5268 | - | -0.001 | 0.0083 | 2.7902 | -0.011085 | 0 | 0.029726 | 0.0021934 | -0.00035977 | 8.1276e-05 | -8.023e-06 | 3.7302e-07 | 0.8 | 5 | 0.11192 | 83.1932 | 0.020815 | 0.059821 | 0.35266 | 0.0082945 | 1.9 | 9.8 | 92 | 113 | 571 | 606 | 522 | 554 | 675 | 1.071 | 0.738 | 0.49 | 2.95 | 1 | 1 | 1 | 2 | 1 | 468 (5) | 167 | 84.2 | 33.6 | 0.254 | 2.84 | 405/360 | - | 387/358 | 0 | 1.73 | 1.79 | - | - | - | - | - | - | - | - | 0.08 | 0.34 | 0.66 | 0.84 | 0.916 | 0.963 | 0.975 | 0.982 | 0.987 | 0.99 | 0.995 | 0.996 | 0.996 | 0.997 | 0.995 | 0.993 | 0.994 | 0.996 | 0.991 | 0.988 | 0.97 | 0.951 | 0.907 | 0.86 | 0.9 | 1.3 | 1.6 | 2.3 | 3.4 | 0.7 | 1.1 | 1.4 | 2.2 | 3.3 | 0.6 | 1 | 1.3 | 2.1 | 3.3 | 0.5 | 0.9 | 1.3 | 2.2 | 3.5 | 0.5 | 1 | 1.4 | 2.3 | 3.6 | 0.6 | 1.1 | 1.5 | 2.4 | 3.9 | 0.7 | 1.2 | 1.7 | 2.7 | 4.2 | 0.9 | 1.4 | 1.8 | 2.9 | 4.5 | 1 | 1.5 | 2 | 3.1 | 4.7 | C | S-TIM35 | E-FD15、E-FD15L | H-ZF11 | N-SF15 | 2019-04-01 | 2020-04-01 | 2022-07-01
J-SF03 | 847238 | 855236 | 1.7906 | 1.7922 | 1.8003 | 1.8094 | 1.8113 | 1.813 | 1.8203 | 1.8257 | 1.831 | 1.8365 | 1.8381 | 1.8396 | 1.8464 | 1.8467 | 1.855 | 1.8721 | 1.8743 | 1.8942 | 1.9144 | 1.9277 | - | 23.8 | 23.61 | 42.02 | 0.035579 | 0.036222 | 0.023473 | 0.01078 | 0.010155 | 0.018527 | 0.047537 | 0.022113 | 0.020167 | - | 0.025048 | 0.016952 | 0.01927 | - | 0.6597 | 0.303 | 0.2854 | 0.5207 | 1.3361 | 0.6215 | 0.5668 | - | 0.6915 | 0.468 | 0.532 | - | -0.0025 | 0.0171 | 3.2509 | -0.013324 | 0 | 0.048404 | 0.0032638 | -0.00040147 | 0.00011658 | -1.2724e-05 | 6.9617e-07 | 0.9 | 6 | 0.11192 | 82.841 | 0.030484 | 0.06237 | 0.39797 | 0.0091017 | 3.4 | 11.1 | 81 | 102 | 615 | 648 | - | - | - | 0.97 | 0.59 | 0.466 | 3.53 | 1 | 1 | 1 | 1 | 1 | 492 (5) | 179 | 94.4 | 37.3 | 0.266 | 2.92 | - | 415/370 | 407/367 | 0 | 4.96 | 5.03 | - | - | - | - | - | - | - | - | - | 0.09 | 0.32 | 0.57 | 0.73 | 0.87 | 0.927 | 0.954 | 0.968 | 0.976 | 0.987 | 0.989 | 0.987 | 0.989 | 0.991 | 0.993 | 0.994 | 0.997 | 0.999 | 0.991 | 0.983 | 0.977 | 0.962 | 0.938 | 0.4 | 1 | 1.4 | 2.6 | 4.2 | 0.3 | 0.8 | 1.4 | 2.5 | 4.3 | 0.2 | 0.8 | 1.3 | 2.6 | 4.5 | 0.2 | 0.9 | 1.4 | 2.8 | 4.8 | 0.3 | 1 | 1.6 | 3 | 5.2 | 0.5 | 1.2 | 1.8 | 3.3 | 5.6 | 0.7 | 1.4 | 2.1 | 3.7 | 6.1 | 0.9 | 1.7 | 2.4 | 4.1 | 6.7 | 1.1 | 1.9 | 2.7 | 4.4 | 7.1 | A | S-TIH53 | FDS90 | H-ZF52 | N-SF57 | 2015-4-1 | 2018-04-01 | 2019-04-01
J-SF03HS | 847238 | 855236 | 1.7906 | 1.7922 | 1.8003 | 1.8094 | 1.8113 | 1.813 | 1.8203 | 1.8257 | 1.831 | 1.8365 | 1.8381 | 1.8396 | 1.8464 | 1.8467 | 1.855 | 1.8721 | 1.8743 | 1.8942 | 1.9144 | 1.9277 | - | 23.8 | 23.61 | 42.02 | 0.035579 | 0.036222 | 0.023473 | 0.01078 | 0.010155 | 0.018527 | 0.047537 | 0.022113 | 0.020167 | - | 0.025048 | 0.016952 | 0.01927 | - | 0.6597 | 0.303 | 0.2854 | 0.5207 | 1.3361 | 0.6215 | 0.5668 | - | 0.6915 | 0.468 | 0.532 | - | -0.0025 | 0.0171 | 3.2509 | -0.013324 | 0 | 0.048404 | 0.0032638 | -0.00040147 | 0.00011658 | -1.2724e-05 | 6.9617e-07 | 0.9 | 6 | 0.11192 | 82.841 | 0.030484 | 0.06237 | 0.39797 | 0.0091017 | 3.4 | 11.1 | 81 | 102 | 615 | 648 | - | - | - | 0.97 | 0.59 | 0.466 | 3.53 | 1 | 1 | 1 | 1 | 1 | 492 (5) | 179 | 94.4 | 37.3 | 0.266 | 2.92 | - | 405/370 | 398/367 | 0 | 3.22 | 3.39 | - | - | - | - | - | - | - | - | - | 0.11 | 0.43 | 0.7 | 0.83 | 0.925 | 0.956 | 0.97 | 0.977 | 0.982 | 0.992 | 0.995 | 0.995 | 0.997 | 0.998 | 0.999 | 0.998 | 0.996 | 0.993 | 0.99 | 0.986 | 0.976 | 0.953 | 0.914 | 0.4 | 1 | 1.4 | 2.6 | 4.2 | 0.3 | 0.8 | 1.4 | 2.5 | 4.3 | 0.2 | 0.8 | 1.3 | 2.6 | 4.5 | 0.2 | 0.9 | 1.4 | 2.8 | 4.8 | 0.3 | 1 | 1.6 | 3 | 5.2 | 0.5 | 1.2 | 1.8 | 3.3 | 5.6 | 0.7 | 1.4 | 2.1 | 3.7 | 6.1 | 0.9 | 1.7 | 2.4 | 4.1 | 6.7 | 1.1 | 1.9 | 2.7 | 4.4 | 7.1 | A | S-TIH53W | FDS90-SG | H-ZF52GT | N-SF57HT | 2017-4-1 | 2018-04-01 | 2019-04-01
J-SFS3 | 785263 | 792261 | 1.7353 | 1.7368 | 1.7445 | 1.7528 | 1.7545 | 1.756 | 1.7623 | 1.7669 | 1.7714 | 1.7761 | 1.7775 | 1.7787 | 1.7844 | 1.7847 | 1.7917 | 1.806 | 1.8078 | 1.8243 | 1.8408 | 1.8516 | - | 26.27 | 26.06 | 38.07 | 0.029873 | 0.030383 | 0.020135 | 0.009178 | 0.008584 | 0.015624 | 0.039604 | 0.018315 | 0.016536 | - | 0.02147 | 0.014289 | 0.016094 | - | 0.674 | 0.3072 | 0.2873 | 0.523 | 1.3257 | 0.6131 | 0.5535 | - | 0.7066 | 0.4703 | 0.5297 | - | -0.0017 | 0.0128 | 3.0562 | -0.012849 | 0 | 0.038741 | 0.0033911 | -0.00060553 | 0.00014122 | -1.4446e-05 | 6.8816e-07 | 1.1 | 10.3 | 0.093335 | 67.9499 | 0.026683 | 0.060967 | 0.37967 | 0.008706 | 2 | 18 | 84 | 104 | 581 | 626 | 536 | 569 | 691 | 1.08 | 0.63 | 0.415 | 3.28 | 1 | 1 | 1 | 2 | 1 | 492 (5) | 196 | 92.8 | 37 | 0.256 | 3.03 | 435/365 | - | 399/363 | 0 | 3.37 | 3.45 | - | - | - | - | - | - | - | - | 0.02 | 0.17 | 0.44 | 0.68 | 0.81 | 0.922 | 0.957 | 0.97 | 0.978 | 0.985 | 0.994 | 0.995 | 0.994 | 0.996 | 0.996 | 0.996 | 0.996 | 0.996 | 0.993 | 0.988 | 0.976 | 0.967 | 0.933 | 0.89 | 0.9 | 1.4 | 1.8 | 2.7 | 3.9 | 0.7 | 1.2 | 1.7 | 2.7 | 4 | 0.7 | 1.2 | 1.7 | 2.7 | 4.1 | 0.7 | 1.2 | 1.7 | 2.8 | 4.4 | 0.7 | 1.3 | 1.9 | 3.1 | 4.7 | 0.9 | 1.5 | 2.1 | 3.3 | 5.1 | 1.1 | 1.7 | 2.3 | 3.6 | 5.6 | 1.3 | 2 | 2.6 | 4 | 6 | 1.4 | 2.1 | 2.8 | 4.3 | 6.4 | C | S-TIH23 | - | - | - | 2015-4-1 | 2019-04-01 | 2022-07-01
J-SFH1 | 808227 | 816226 | 1.7516 | 1.7533 | 1.7617 | 1.771 | 1.773 | 1.7747 | 1.7819 | 1.7873 | 1.7925 | 1.798 | 1.7996 | 1.801 | 1.8078 | 1.8081 | 1.8164 | 1.8335 | 1.8358 | 1.8559 | 1.8765 | 1.8902 | - | 22.74 | 22.55 | 43.98 | 0.035538 | 0.036204 | 0.023326 | 0.010702 | 0.010101 | 0.018451 | 0.047782 | 0.022345 | 0.02059 | - | 0.024891 | 0.016886 | 0.019318 | - | 0.6564 | 0.3011 | 0.2842 | 0.5192 | 1.3445 | 0.6288 | 0.5794 | - | 0.6875 | 0.4664 | 0.5336 | - | -0.0032 | 0.0226 | 3.1164 | -0.01401 | 0 | 0.04553 | 0.0037913 | -0.0005762 | 0.00015379 | -1.6578e-05 | 8.8148e-07 | 0.9 | 4.3 | 0.098573 | 67.2412 | 0.030416 | 0.065341 | 0.38292 | 0.0094081 | 4.8 | 16.9 | 91 | 113 | 581 | 619 | 535 | 569 | 676 | 0.862 | 0.635 | 0.408 | 3.31 | 1 | 1 | 1 | 1 | 1 | 408 (4) | 341 | 83 | 33 | 0.259 | 3.31 | 445/370 | - | 404/371 | 0 | 4.21 | 4.39 | - | - | - | - | - | - | - | - | - | 0.04 | 0.25 | 0.55 | 0.75 | 0.908 | 0.952 | 0.968 | 0.978 | 0.983 | 0.992 | 0.996 | 0.996 | 0.998 | 0.996 | 0.994 | 0.995 | 0.996 | 0.997 | 0.989 | 0.974 | 0.966 | 0.939 | 0.908 | -2.4 | -1.9 | -1.4 | -0.3 | 1.4 | -2.6 | -2.1 | -1.6 | -0.5 | 1.4 | -2.8 | -2.2 | -1.7 | -0.6 | 1.4 | -2.9 | -2.3 | -1.8 | -0.5 | 1.6 | -2.9 | -2.3 | -1.7 | -0.4 | 1.8 | -2.9 | -2.2 | -1.6 | -0.2 | 2.1 | -2.8 | -2.1 | -1.5 | 0 | 2.4 | -2.7 | -2 | -1.3 | 0.2 | 2.8 | -2.6 | -1.8 | -1.2 | 0.4 | 3.1 | B | S-NPH1 | FD225 | H-ZF71 | - | 2017-04-01 | 2019-04-01 | 2022-07-01
J-SFH1HS | 808227 | 816226 | 1.7516 | 1.7533 | 1.7617 | 1.771 | 1.773 | 1.7747 | 1.7819 | 1.7873 | 1.7925 | 1.798 | 1.7996 | 1.801 | 1.8078 | 1.8081 | 1.8164 | 1.8335 | 1.8358 | 1.8559 | 1.8765 | 1.8902 | - | 22.74 | 22.55 | 43.98 | 0.035538 | 0.036204 | 0.023326 | 0.010702 | 0.010101 | 0.018451 | 0.047782 | 0.022345 | 0.02059 | - | 0.024891 | 0.016886 | 0.019318 | - | 0.6564 | 0.3011 | 0.2842 | 0.5192 | 1.3445 | 0.6288 | 0.5794 | - | 0.6875 | 0.4664 | 0.5336 | - | -0.0032 | 0.0226 | 3.1164 | -0.01401 | 0 | 0.04553 | 0.0037913 | -0.0005762 | 0.00015379 | -1.6578e-05 | 8.8148e-07 | 0.9 | 4.3 | 0.098573 | 67.2412 | 0.030416 | 0.065341 | 0.38292 | 0.0094081 | 4.8 | 16.9 | 91 | 113 | 581 | 619 | 535 | 569 | 676 | 0.862 | 0.635 | 0.408 | 3.31 | 1 | 1 | 1 | 1 | 1 | 408 (4) | 341 | 83 | 33 | 0.259 | 3.31 | 420/370 | - | 393/370 | 0 | 2.34 | 2.49 | - | - | - | - | - | - | - | - | - | 0.06 | 0.38 | 0.73 | 0.89 | 0.958 | 0.972 | 0.978 | 0.983 | 0.987 | 0.993 | 0.996 | 0.996 | 0.998 | 0.999 | 0.999 | 0.999 | 0.999 | 0.997 | 0.992 | 0.974 | 0.957 | 0.92 | 0.88 | -2.4 | -1.9 | -1.4 | -0.3 | 1.4 | -2.6 | -2.1 | -1.6 | -0.5 | 1.4 | -2.8 | -2.2 | -1.7 | -0.6 | 1.4 | -2.9 | -2.3 | -1.8 | -0.5 | 1.6 | -2.9 | -2.3 | -1.7 | -0.4 | 1.8 | -2.9 | -2.2 | -1.6 | -0.2 | 2.1 | -2.8 | -2.1 | -1.5 | 0 | 2.4 | -2.7 | -2 | -1.3 | 0.2 | 2.8 | -2.6 | -1.8 | -1.2 | 0.4 | 3.1 | D | S-NPH1-W | FD225 | H-ZF71 | - | 2019-04-01 | 2022-07-01 | -
J-SFH2 | 861231 | 870229 | 1.8012 | 1.803 | 1.8119 | 1.8217 | 1.8237 | 1.8256 | 1.8332 | 1.8389 | 1.8444 | 1.8501 | 1.8518 | 1.8533 | 1.8604 | 1.8607 | 1.8695 | 1.8874 | 1.8898 | 1.9108 | 1.9322 | 1.9464 | - | 23.08 | 22.89 | 43.33 | 0.037297 | 0.037986 | 0.02457 | 0.011266 | 0.01062 | 0.019388 | 0.050019 | 0.023342 | 0.021416 | - | 0.026216 | 0.017742 | 0.020244 | - | 0.6588 | 0.3021 | 0.2847 | 0.5198 | 1.3411 | 0.6258 | 0.5742 | - | 0.6901 | 0.4671 | 0.5329 | - | -0.0029 | 0.0202 | 3.2966 | -0.015158 | 0 | 0.049697 | 0.0038766 | -0.00053313 | 0.00014313 | -1.5087e-05 | 8.0206e-07 | 1.1 | 6.7 | 0.11051 | 73.9541 | 0.031896 | 0.063462 | 0.40142 | 0.0090524 | 4.3 | 12.7 | 84 | 98 | 589 | 630 | 546 | 580 | 696 | 0.813 | 0.572 | 0.372 | 3.82 | 1 | 1 | 1 | 1 | 1 | 441 (4) | 309 | 88.8 | 35 | 0.268 | 3.04 | - | 415/370 | 403/367 | 0 | 4.84 | 5.24 | - | - | - | - | - | - | - | - | - | 0.1 | 0.36 | 0.63 | 0.77 | 0.88 | 0.916 | 0.938 | 0.954 | 0.965 | 0.985 | 0.992 | 0.993 | 0.995 | 0.996 | 0.997 | 0.997 | 0.999 | 0.998 | 0.995 | 0.986 | 0.977 | 0.942 | 0.906 | -1.9 | -1.4 | -0.9 | 0.2 | 1.9 | -2.1 | -1.5 | -1 | 0.1 | 1.9 | -2.2 | -1.6 | -1.1 | 0.1 | 2.1 | -2.2 | -1.6 | -1 | 0.3 | 2.4 | -2.1 | -1.5 | -0.9 | 0.5 | 2.8 | -2 | -1.3 | -0.7 | 0.8 | 3.2 | -1.8 | -1.1 | -0.5 | 1.1 | 3.6 | -1.6 | -0.9 | -0.2 | 1.4 | 4.1 | -1.5 | -0.7 | 0 | 1.7 | 4.5 | B | - | - | - | - | 2018-04-01 | 2019-04-01 | 2022-07-01
J-SFH4 | 664274 | 670271 | 1.6227 | 1.6242 | 1.631 | 1.638 | 1.6395 | 1.6407 | 1.6458 | 1.6496 | 1.6532 | 1.6569 | 1.658 | 1.659 | 1.6636 | 1.6638 | 1.6695 | 1.6812 | 1.6827 | 1.6965 | 1.7108 | 1.7205 | - | 27.35 | 27.07 | 36.57 | 0.024274 | 0.02473 | 0.016216 | 0.007351 | 0.006902 | 0.012602 | 0.032711 | 0.015339 | 0.014303 | - | 0.017287 | 0.011531 | 0.013199 | - | 0.668 | 0.3028 | 0.2843 | 0.5192 | 1.3476 | 0.6319 | 0.5892 | - | 0.699 | 0.4663 | 0.5337 | - | -0.0052 | 0.0334 | 2.6699 | -0.0097206 | -0.00017859 | 0.03308 | -0.00046698 | 0.00057727 | -7.468e-05 | 5.4692e-06 | 0 | 1.5 | 4.6 | 0.098122 | 69.8916 | 0.019803 | 0.072094 | 0.33803 | 0.0082439 | 5 | 8.2 | 111 | 143 | 476 | 520 | 439 | 470 | 575 | 0.807 | 0.745 | 0.375 | 2.89 | 1 | 1 | 1 | 2 | 1 | 343 (3) | 509 | 71.6 | 28.3 | 0.266 | 2.55 | 425/375 | - | 405/375 | 0 | 4.2 | 4.46 | - | - | - | - | - | - | - | - | - | 0.01 | 0.16 | 0.48 | 0.72 | 0.905 | 0.953 | 0.968 | 0.974 | 0.978 | 0.984 | 0.988 | 0.991 | 0.994 | 0.996 | 0.998 | 0.999 | 0.999 | 0.999 | 0.992 | 0.957 | 0.908 | 0.85 | 0.79 | -2.1 | -1.6 | -1.2 | -0.4 | 1.1 | -2.4 | -1.9 | -1.5 | -0.6 | 1 | -2.7 | -2.2 | -1.8 | -0.8 | 0.9 | -2.9 | -2.4 | -2 | -0.9 | 1 | -3.1 | -2.6 | -2.1 | -0.9 | 1.1 | -3.2 | -2.6 | -2.1 | -0.9 | 1.2 | -3.3 | -2.7 | -2.1 | -0.8 | 1.4 | -3.3 | -2.7 | -2.1 | -0.7 | 1.7 | -3.4 | -2.7 | -2.1 | -0.7 | 1.9 | A | - | - | - | - | 2020-04-01 | 2021-04-01 | 2022-07-01
J-SFH5 | 756247 | 763245 | 1.7046 | 1.7064 | 1.7147 | 1.7233 | 1.7251 | 1.7267 | 1.7331 | 1.7378 | 1.7423 | 1.747 | 1.7484 | 1.7497 | 1.7555 | 1.7557 | 1.7629 | 1.7776 | 1.7796 | 1.7969 | 1.8147 | 1.8267 | - | 24.71 | 24.49 | 40.47 | 0.030585 | 0.031155 | 0.020377 | 0.00926 | 0.008702 | 0.015888 | 0.041124 | 0.019241 | 0.017828 | - | 0.021727 | 0.014538 | 0.016617 | - | 0.6662 | 0.3028 | 0.2845 | 0.5195 | 1.3446 | 0.6291 | 0.5829 | - | 0.6974 | 0.4666 | 0.5334 | - | -0.0038 | 0.0262 | 2.9514 | -0.012222 | -0.0002298 | 0.043976 | -0.00059432 | 0.00076649 | -9.8263e-05 | 7.0026e-06 | 0 | 2.2 | 8.6 | 0.097567 | 62.4777 | 0.022913 | 0.070297 | 0.37147 | 0.0091014 | 8.2 | 15.1 | 84 | 107 | 540 | 595 | 507 | 542 | 656 | 0.836 | 0.669 | 0.393 | 3.19 | 1 | 1 | 1 | 1 | 1 | 391 (4) | 346 | 83.2 | 33.1 | 0.256 | 3.07 | 445/375 | - | 404/377 | 0 | 4.33 | 4.73 | - | - | - | - | - | - | - | - | - | - | 0.12 | 0.47 | 0.74 | 0.905 | 0.942 | 0.957 | 0.965 | 0.971 | 0.983 | 0.988 | 0.992 | 0.993 | 0.995 | 0.997 | 0.998 | 0.999 | 0.993 | 0.987 | 0.965 | 0.934 | 0.85 | 0.77 | -1.2 | -0.7 | -0.3 | 0.6 | 2.1 | -1.4 | -0.9 | -0.4 | 0.6 | 2.2 | -1.4 | -0.9 | -0.4 | 0.7 | 2.5 | -1.4 | -0.8 | -0.3 | 0.9 | 2.8 | -1.3 | -0.7 | -0.1 | 1.1 | 3.2 | -1.1 | -0.5 | 0.1 | 1.4 | 3.6 | -0.9 | -0.2 | 0.4 | 1.8 | 4.1 | -0.7 | 0 | 0.7 | 2.2 | 4.7 | -0.5 | 0.2 | 0.9 | 2.5 | 5.1 | A | - | - | - | - | 2020-04-01 | 2021-04-01 | 2022-07-01
J-SFH6 | 713260 | 720258 | 1.6677 | 1.6692 | 1.6766 | 1.6844 | 1.686 | 1.6873 | 1.693 | 1.6973 | 1.7014 | 1.7056 | 1.7068 | 1.7079 | 1.7131 | 1.7134 | 1.7198 | 1.733 | 1.7347 | 1.7502 | 1.7662 | 1.777 | - | 26.04 | 25.79 | 38.4 | 0.027396 | 0.027906 | 0.018237 | 0.008301 | 0.007799 | 0.014234 | 0.036847 | 0.01725 | 0.015996 | - | 0.019447 | 0.013024 | 0.014882 | - | 0.6657 | 0.303 | 0.2847 | 0.5196 | 1.345 | 0.6297 | 0.5839 | - | 0.6969 | 0.4667 | 0.5333 | - | -0.0043 | 0.029 | 2.8255 | -0.012331 | 0 | 0.032539 | 0.00324 | -0.00061948 | 0.00015651 | -1.7465e-05 | 9.2955e-07 | 0.9 | 5 | 0.092739 | 64.5462 | 0.021732 | 0.070472 | 0.35621 | 0.0086577 | 4.9 | 16.9 | 101 | 131 | 524 | 568 | 491 | 516 | 620 | 0.842 | 0.71 | 0.385 | 3.09 | 1 | 1 | 1 | 1 | 1 | 394(4) | 432 | 76.45 | 30.26 | 0.263 | 2.74 | 425/375 | - | 404/374 | 0 | 4.19 | 4.31 | - | - | - | - | - | - | - | - | - | 0.03 | 0.16 | 0.5 | 0.74 | 0.914 | 0.961 | 0.977 | 0.984 | 0.988 | 0.996 | 0.998 | 0.998 | 0.999 | 0.999 | 0.999 | 0.999 | 0.999 | 0.998 | 0.989 | 0.955 | 0.911 | 0.84 | 0.77 | -2.5 | -2.1 | -1.7 | -0.8 | 0.7 | -2.8 | -2.3 | -1.9 | -0.9 | 0.6 | -3 | -2.5 | -2 | -1 | 0.7 | -3.1 | -2.5 | -2.1 | -0.9 | 0.9 | -3.1 | -2.5 | -2 | -0.8 | 1.1 | -3.1 | -2.5 | -1.9 | -0.7 | 1.4 | -3 | -2.4 | -1.8 | -0.5 | 1.8 | -2.9 | -2.3 | -1.7 | -0.2 | 2.1 | -2.9 | -2.2 | -1.5 | -0.1 | 2.4 | A | - | - | - | - | 2021-04-01 | 2022-07-01 | -
J-SFH8 | 622307 | 627304 | 1.5866 | 1.5878 | 1.594 | 1.6001 | 1.6014 | 1.6024 | 1.6068 | 1.61 | 1.613 | 1.6162 | 1.6171 | 1.6179 | 1.6218 | 1.622 | 1.6268 | 1.6365 | 1.6378 | 1.6492 | 1.6609 | 1.6687 | - | 30.66 | 30.35 | 32.62 | 0.020288 | 0.020653 | 0.013754 | 0.006216 | 0.005803 | 0.010573 | 0.027161 | 0.012676 | 0.011718 | - | 0.014656 | 0.009671 | 0.010982 | - | 0.6779 | 0.3064 | 0.286 | 0.5211 | 1.3388 | 0.6248 | 0.5776 | - | 0.7096 | 0.4683 | 0.5317 | - | -0.005 | 0.0319 | 2.5544 | -0.010044 | 0 | 0.02225 | 0.002748 | -0.00059959 | 0.00013635 | -1.4534e-05 | 7.2877e-07 | 1 | 6.4 | 0.066764 | 52.4117 | 0.015246 | 0.07313 | 0.3256 | 0.0079464 | 4.2 | 23.4 | 124 | 163 | 422 | 478 | 387 | 420 | 528 | 0.728 | 0.76 | 0.341 | 2.81 | 1 | 2 | 1 | 2 | 2 | 345(3) | 600 | 64.51 | 25.4 | 0.27 | 2.43 | 405/370 | - | 393/368 | 0 | 2.11 | 2.36 | - | - | - | - | - | - | - | - | - | 0.09 | 0.45 | 0.75 | 0.88 | 0.951 | 0.968 | 0.974 | 0.976 | 0.978 | 0.984 | 0.987 | 0.99 | 0.993 | 0.996 | 0.998 | 0.999 | 0.999 | 0.998 | 0.986 | 0.932 | 0.86 | 0.78 | 0.7 | -3.7 | -3.4 | -3.1 | -2.4 | -1.2 | -4.1 | -3.8 | -3.4 | -2.7 | -1.4 | -4.5 | -4.2 | -3.8 | -3 | -1.7 | -4.9 | -4.5 | -4.1 | -3.2 | -1.8 | -5.1 | -4.7 | -4.3 | -3.4 | -1.8 | -5.3 | -4.9 | -4.4 | -3.5 | -1.8 | -5.5 | -5 | -4.6 | -3.5 | -1.8 | -5.6 | -5.1 | -4.7 | -3.6 | -1.7 | -5.7 | -5.2 | -4.7 | -3.6 | -1.7 | A | - | - | - | - | 2022-07-01 | - | -
J-SFH9 | 796226 | 805224 | 1.7397 | 1.7415 | 1.7505 | 1.7598 | 1.7618 | 1.7635 | 1.7706 | 1.7759 | 1.781 | 1.7864 | 1.7879 | 1.7894 | 1.796 | 1.7963 | 1.8046 | 1.8216 | 1.8238 | 1.8442 | 1.8654 | - | - | 22.61 | 22.4 | 44.23 | 0.035224 | 0.035921 | 0.022889 | 0.010502 | 0.009949 | 0.018207 | 0.047856 | 0.022581 | 0.021259 | - | 0.024429 | 0.016667 | 0.019254 | - | 0.6498 | 0.2981 | 0.2824 | 0.5169 | 1.3586 | 0.6411 | 0.6035 | - | 0.6801 | 0.464 | 0.536 | - | -0.005 | 0.0346 | 3.0819 | -0.015369 | 0 | 0.040318 | 0.0057331 | -0.0011934 | 0.00027525 | -2.9446e-05 | 1.5325e-06 | 1.5 | 9.1 | 0.066106 | 43.4911 | 0.026346 | 0.072051 | 0.38265 | 0.0093181 | 3.5 | 33.7 | 81 | 101 | 598 | 640 | 552 | 586 | 697 | 0.796 | 0.666 | 0.361 | 3.31 | 1 | 1 | 1 | 1 | 1 | 443(4) | 325 | 88.99 | 35.3 | 0.26 | 2.72 | 475/385 | - | 421/386 | 0 | 8.83 | 9.34 | - | - | - | - | - | - | - | - | - | - | 0.01 | 0.12 | 0.41 | 0.79 | 0.9 | 0.936 | 0.952 | 0.963 | 0.978 | 0.986 | 0.99 | 0.993 | 0.996 | 0.997 | 0.998 | 0.999 | 0.998 | 0.993 | 0.977 | 0.953 | 0.9 | 0.84 | -0.7 | -0.1 | 0.4 | 1.5 | 3.5 | -0.8 | -0.2 | 0.3 | 1.6 | 3.7 | -0.8 | -0.2 | 0.4 | 1.8 | 4 | -0.7 | 0 | 0.6 | 2 | 4.5 | -0.5 | 0.2 | 0.8 | 2.4 | 5.1 | -0.3 | 0.4 | 1.1 | 2.8 | 5.7 | -0.1 | 0.7 | 1.5 | 3.3 | 6.3 | 0.2 | 1.1 | 1.9 | 3.7 | 7 | 0.5 | 1.3 | 2.2 | 4.1 | 7.5 | A | - | - | - | - | 2023-09-01 | - | -
J-LAK7 | 652586 | 654583 | 1.6226 | 1.6242 | 1.6311 | 1.637 | 1.6381 | 1.6389 | 1.6421 | 1.6443 | 1.6463 | 1.6482 | 1.6487 | 1.6493 | 1.6515 | 1.6516 | 1.6543 | 1.6593 | 1.66 | 1.6654 | 1.6704 | 1.6734 | 1.6789 | 58.57 | 58.34 | 17.07 | 0.011125 | 0.011215 | 0.009279 | 0.003899 | 0.003394 | 0.006047 | 0.013756 | 0.006025 | 0.004997 | 0.013505 | 0.00982 | 0.005506 | 0.005709 | 0.018899 | 0.8341 | 0.3505 | 0.3051 | 0.5436 | 1.2365 | 0.5416 | 0.4492 | 1.2139 | 0.8756 | 0.4909 | 0.5091 | 1.6852 | 0.0014 | -0.0045 | 2.6823 | -0.011971 | -0.00014372 | 0.016456 | 0.0002173 | 4.6938e-06 | 3.4939e-08 | 0 | 0 | 0.4 | 2.9 | 0.12337 | 75.0281 | 0.078674 | 0.015699 | 0.28064 | 0.0036065 | 0.4 | 3.1 | 66 | 82 | 651 | 681 | 606 | 634 | 736 | 0.953 | 0.67 | 0.431 | 3.3 | 5 | 4 | 2 | 3 | 5 | 583 (6) | 106 | 100.3 | 39 | 0.285 | 2.02 | 350/265 | - | 333/262 | 0 | 0.24 | 0.22 | 0.17 | 0.28 | 0.4 | 0.53 | 0.66 | 0.77 | 0.85 | 0.907 | 0.944 | 0.966 | 0.978 | 0.985 | 0.989 | 0.992 | 0.994 | 0.995 | 0.997 | 0.998 | 0.998 | 0.998 | 0.998 | 0.998 | 0.998 | 0.997 | 0.997 | 0.996 | 0.993 | 0.99 | 0.981 | 0.963 | 0.9 | 0.7 | 2.5 | 2.6 | 2.8 | 3 | 3.3 | 2.3 | 2.4 | 2.6 | 2.8 | 3.1 | 2.1 | 2.3 | 2.4 | 2.7 | 3 | 2.1 | 2.3 | 2.4 | 2.7 | 3 | 2.1 | 2.3 | 2.4 | 2.7 | 3.1 | 2.2 | 2.4 | 2.5 | 2.8 | 3.2 | 2.3 | 2.5 | 2.6 | 3 | 3.3 | 2.4 | 2.6 | 2.8 | 3.1 | 3.5 | 2.5 | 2.7 | 2.9 | 3.2 | 3.7 | C | S-LAL7 | LAC7 | H-LaK50A | N-LAK7 | 2019-04-01 | 2020-04-01 | 2022-07-01
J-LAK7R | 652586 | 654584 | 1.6222 | 1.6238 | 1.6309 | 1.637 | 1.638 | 1.6389 | 1.6421 | 1.6443 | 1.6463 | 1.6482 | 1.6487 | 1.6493 | 1.6515 | 1.6516 | 1.6543 | 1.6593 | 1.66 | 1.6653 | 1.6703 | 1.6734 | 1.6788 | 58.62 | 58.39 | 17.06 | 0.011116 | 0.011205 | 0.009327 | 0.003907 | 0.003394 | 0.006045 | 0.013735 | 0.006013 | 0.004984 | 0.013468 | 0.009868 | 0.005504 | 0.005701 | 0.018851 | 0.8391 | 0.3515 | 0.3053 | 0.5438 | 1.2356 | 0.5409 | 0.4484 | 1.2116 | 0.8807 | 0.4912 | 0.5088 | 1.6824 | 0.0017 | -0.0051 | 2.6828 | -0.012462 | -0.00013648 | 0.016275 | 0.00025312 | 1.7281e-07 | 2.3412e-07 | 0 | 0 | 0.5 | 3.4 | 0.12654 | 74.4164 | 0.16096 | 0.01203 | 0.1984 | 0.0015107 | 0.5 | 4 | 61 | 78 | 650 | 677 | 607 | 637 | 741 | 0.805 | 0.642 | 0.375 | 3.34 | 5 | 4 | 2 | 2 | 4 | 568 (6) | 87 | 101.7 | 39.6 | 0.283 | 2.11 | 350/270 | - | 330/270 | 0 | 0.18 | 0.18 | 0.13 | 0.27 | 0.42 | 0.55 | 0.69 | 0.8 | 0.87 | 0.92 | 0.953 | 0.97 | 0.981 | 0.987 | 0.99 | 0.993 | 0.994 | 0.996 | 0.996 | 0.997 | 0.998 | 0.998 | 0.998 | 0.999 | 0.997 | 0.995 | 0.996 | 0.997 | 0.993 | 0.989 | 0.979 | 0.961 | 0.88 | 0.67 | 3.2 | 3.3 | 3.5 | 3.7 | 4 | 3 | 3.2 | 3.3 | 3.6 | 3.9 | 2.9 | 3 | 3.2 | 3.4 | 3.8 | 2.8 | 3 | 3.1 | 3.4 | 3.8 | 2.9 | 3 | 3.2 | 3.5 | 3.8 | 2.9 | 3.1 | 3.3 | 3.6 | 4 | 3 | 3.2 | 3.4 | 3.7 | 4.1 | 3.2 | 3.4 | 3.5 | 3.9 | 4.3 | 3.3 | 3.5 | 3.7 | 4 | 4.5 | C | S-LAL7 | LAC7 | H-LaK50A | N-LAK7 | 2018-04-01 | 2019-04-01 | 2022-07-01
J-LAK8 | 713540 | 716537 | 1.6797 | 1.6814 | 1.6892 | 1.696 | 1.6971 | 1.6981 | 1.7019 | 1.7044 | 1.7067 | 1.709 | 1.7096 | 1.7102 | 1.7129 | 1.713 | 1.7162 | 1.7222 | 1.7229 | 1.7294 | 1.7354 | 1.7391 | 1.7457 | 53.96 | 53.73 | 18.53 | 0.013214 | 0.013328 | 0.010857 | 0.004592 | 0.004018 | 0.007168 | 0.0164 | 0.007204 | 0.005996 | 0.016253 | 0.011497 | 0.006528 | 0.0068 | 0.022703 | 0.8216 | 0.3475 | 0.3041 | 0.5425 | 1.2411 | 0.5452 | 0.4538 | 1.23 | 0.8626 | 0.4898 | 0.5102 | 1.7034 | 0.0025 | -0.0086 | 2.8778 | -0.013597 | -0.00020887 | 0.020352 | 0.0002449 | 1.2307e-05 | -1.3263e-07 | 0 | 0 | 0.5 | 11.3 | 0.11824 | 67.9365 | 0.035457 | 0.022796 | 0.34956 | 0.0049599 | 0.7 | 13.1 | 53 | 72 | 652 | 678 | 614 | 641 | 736 | 0.88 | 0.566 | 0.417 | 3.72 | 6 | 3 | 1 | 1 | 4 | 625 (6) | 70 | 112.2 | 43.4 | 0.291 | 1.89 | 365/270 | - | 345/268 | 0 | 0.43 | 0.43 | 0.11 | 0.19 | 0.29 | 0.4 | 0.53 | 0.65 | 0.76 | 0.84 | 0.9 | 0.938 | 0.961 | 0.973 | 0.981 | 0.987 | 0.99 | 0.993 | 0.995 | 0.997 | 0.998 | 0.998 | 0.998 | 0.998 | 0.998 | 0.999 | 0.999 | 0.999 | 0.994 | 0.993 | 0.983 | 0.96 | 0.89 | 0.63 | 4.9 | 5.1 | 5.2 | 5.5 | 5.9 | 4.7 | 4.9 | 5 | 5.3 | 5.7 | 4.5 | 4.7 | 4.8 | 5.1 | 5.5 | 4.4 | 4.6 | 4.7 | 5.1 | 5.5 | 4.3 | 4.6 | 4.7 | 5.1 | 5.5 | 4.4 | 4.6 | 4.8 | 5.1 | 5.6 | 4.4 | 4.7 | 4.8 | 5.2 | 5.7 | 4.5 | 4.8 | 5 | 5.4 | 5.9 | 4.6 | 4.9 | 5.1 | 5.5 | 6 | B | S-LAL8 | LAC8 | H-LaK7A | N-LAK8 | 2015-4-1 | 2019-04-01 | 2022-07-01
J-LAK9 | 691549 | 694547 | 1.6587 | 1.6604 | 1.6681 | 1.6746 | 1.6758 | 1.6767 | 1.6804 | 1.6828 | 1.685 | 1.6872 | 1.6878 | 1.6884 | 1.6909 | 1.691 | 1.694 | 1.6998 | 1.7005 | 1.7066 | 1.7123 | 1.7158 | 1.722 | 54.93 | 54.71 | 18.2 | 0.012579 | 0.012686 | 0.010417 | 0.004388 | 0.003829 | 0.006827 | 0.015596 | 0.006846 | 0.005694 | 0.015425 | 0.011027 | 0.006217 | 0.006469 | 0.021554 | 0.8281 | 0.3488 | 0.3044 | 0.5427 | 1.2398 | 0.5442 | 0.4527 | 1.2263 | 0.8692 | 0.4901 | 0.5099 | 1.699 | 0.0024 | -0.0079 | 2.807 | -0.013594 | -0.00015341 | 0.018881 | 0.00028074 | 5.3355e-06 | 1.1995e-07 | 0 | 0 | 0.6 | 2.7 | 0.13462 | 76.0859 | 0.080495 | 0.017049 | 0.29543 | 0.0036444 | 0.6 | 2.9 | 59 | 75 | 658 | 686 | - | - | - | 0.946 | 0.648 | 0.42 | 3.48 | 5 | 4 | 1 | 2 | 4 | 679 (7) | 79 | 113.9 | 44.2 | 0.289 | 2.01 | 380/305 | - | 357/303 | - | - | - | - | - | - | 0.11 | 0.24 | 0.41 | 0.58 | 0.73 | 0.83 | 0.9 | 0.937 | 0.96 | 0.973 | 0.985 | 0.989 | 0.991 | 0.994 | 0.995 | 0.997 | 0.995 | 0.993 | 0.989 | 0.982 | 0.997 | 0.998 | 0.998 | 0.985 | 0.984 | 0.973 | 0.944 | 0.84 | 0.6 | 3.6 | 3.7 | 3.9 | 4.2 | 4.5 | 3.4 | 3.6 | 3.7 | 4 | 4.4 | 3.3 | 3.4 | 3.6 | 3.9 | 4.3 | 3.2 | 3.4 | 3.6 | 3.9 | 4.3 | 3.3 | 3.5 | 3.6 | 4 | 4.4 | 3.3 | 3.6 | 3.7 | 4.1 | 4.5 | 3.5 | 3.7 | 3.9 | 4.2 | 4.7 | 3.6 | 3.9 | 4 | 4.4 | 4.9 | 3.8 | 4 | 4.2 | 4.6 | 5.1 | D | S-LAL9 | LAC9 | H-LaK59A | N-LAK9 | 2016-4-1 | 2018-04-01 | 2019-04-01
J-LAK10 | 720503 | 723500 | 1.6875 | 1.689 | 1.696 | 1.7023 | 1.7034 | 1.7044 | 1.7082 | 1.7108 | 1.7132 | 1.7157 | 1.7164 | 1.717 | 1.7199 | 1.72 | 1.7234 | 1.73 | 1.7308 | 1.7379 | 1.7445 | 1.7486 | 1.756 | 50.27 | 50.01 | 19.89 | 0.014323 | 0.014464 | 0.011287 | 0.004867 | 0.004318 | 0.007729 | 0.017921 | 0.007916 | 0.006629 | 0.018051 | 0.011972 | 0.007044 | 0.00742 | 0.025141 | 0.788 | 0.3398 | 0.3015 | 0.5396 | 1.2512 | 0.5527 | 0.4628 | 1.2603 | 0.8277 | 0.487 | 0.513 | 1.7382 | 0.0016 | -0.0073 | 2.8957 | -0.012001 | -0.00013692 | 0.021952 | 0.00035797 | 8.263e-06 | 2.7388e-07 | 0 | 0 | 0.6 | 2.3 | 0.11861 | 78.6741 | 0.041881 | 0.024332 | 0.34536 | 0.0049936 | 0.6 | 2.3 | 65 | 82 | 629 | 664 | 586 | 617 | 726 | 0.87 | 0.56 | 0.415 | 3.74 | 5 | 3 | 1 | 2 | 4 | 629 (6) | 100 | 106 | 40.9 | 0.295 | 2.05 | 375/305 | - | 355/315 | 0 | 0.43 | 0.41 | - | - | 0.03 | 0.11 | 0.26 | 0.45 | 0.62 | 0.75 | 0.85 | 0.911 | 0.947 | 0.967 | 0.978 | 0.988 | 0.992 | 0.994 | 0.997 | 0.998 | 0.999 | 0.998 | 0.998 | 0.998 | 0.999 | 0.999 | 0.999 | 0.999 | 0.999 | 0.992 | 0.979 | 0.962 | 0.901 | 0.72 | 4.4 | 4.7 | 4.9 | 5.3 | 5.8 | 4.2 | 4.5 | 4.7 | 5.1 | 5.6 | 4 | 4.3 | 4.5 | 5 | 5.5 | 4 | 4.2 | 4.5 | 4.9 | 5.5 | 4 | 4.2 | 4.5 | 5 | 5.5 | 4 | 4.3 | 4.6 | 5 | 5.6 | 4.1 | 4.4 | 4.7 | 5.2 | 5.8 | 4.2 | 4.5 | 4.8 | 5.3 | 6 | 4.3 | 4.6 | 4.9 | 5.5 | 6.1 | C | S-LAL10 | LAC10 | H-LaK8A | N-LAK10 | 2015-4-1 | 2019-04-01 | 2022-07-01
J-LAK12 | 678554 | 681551 | 1.6487 | 1.6501 | 1.6566 | 1.6624 | 1.6635 | 1.6643 | 1.6677 | 1.67 | 1.6721 | 1.6742 | 1.6748 | 1.6753 | 1.6778 | 1.6779 | 1.6808 | 1.6864 | 1.6871 | 1.6931 | 1.6987 | 1.7021 | 1.7083 | 55.35 | 55.09 | 18.07 | 0.012248 | 0.012359 | 0.009872 | 0.004217 | 0.003713 | 0.006632 | 0.015235 | 0.0067 | 0.005579 | 0.015123 | 0.010462 | 0.006042 | 0.006317 | 0.021122 | 0.806 | 0.3443 | 0.3032 | 0.5415 | 1.2439 | 0.547 | 0.4555 | 1.2347 | 0.8465 | 0.4889 | 0.5111 | 1.709 | 0.001 | -0.0045 | 2.7633 | -0.011161 | -0.00012902 | 0.018497 | 0.00025686 | 6.5582e-06 | 7.6255e-08 | 0 | 0 | 0.4 | 3.3 | 0.11831 | 79.7713 | 0.044553 | 0.020787 | 0.32566 | 0.0046463 | 0.5 | 3.3 | 78 | 91 | 640 | 669 | 595 | 624 | 726 | 0.803 | 0.527 | 0.402 | 3.78 | 6 | 4 | 2 | 3 | 4 | 497 (5) | 144 | 93.6 | 36.3 | 0.291 | 2.06 | 365/295 | - | 349/293 | 0 | 0.36 | 0.33 | - | 0.04 | 0.11 | 0.24 | 0.4 | 0.56 | 0.7 | 0.81 | 0.89 | 0.934 | 0.96 | 0.975 | 0.982 | 0.989 | 0.991 | 0.993 | 0.995 | 0.997 | 0.998 | 0.997 | 0.997 | 0.998 | 0.998 | 0.998 | 0.998 | 0.997 | 0.998 | 0.992 | 0.982 | 0.969 | 0.921 | 0.74 | 1 | 1.2 | 1.3 | 1.6 | 2 | 0.8 | 1 | 1.1 | 1.4 | 1.8 | 0.6 | 0.8 | 1 | 1.3 | 1.7 | 0.5 | 0.7 | 0.9 | 1.2 | 1.6 | 0.5 | 0.7 | 0.9 | 1.2 | 1.7 | 0.6 | 0.8 | 0.9 | 1.3 | 1.7 | 0.6 | 0.8 | 1 | 1.4 | 1.8 | 0.7 | 1 | 1.1 | 1.5 | 2 | 0.8 | 1.1 | 1.2 | 1.6 | 2.1 | C | S-LAL12 | LAC12 | H-LaK5A | N-LAK12 | 2018-04-01 | 2019-04-01 | 2022-07-01
J-LAK13 | 694532 | 697530 | 1.662 | 1.6636 | 1.6707 | 1.677 | 1.6781 | 1.679 | 1.6826 | 1.6851 | 1.6873 | 1.6896 | 1.6902 | 1.6908 | 1.6934 | 1.6935 | 1.6966 | 1.7026 | 1.7033 | 1.7097 | 1.7157 | 1.7193 | 1.7259 | 53.21 | 52.96 | 18.79 | 0.013034 | 0.013154 | 0.010526 | 0.004488 | 0.003949 | 0.007055 | 0.016227 | 0.007142 | 0.005955 | 0.01616 | 0.011153 | 0.006428 | 0.006726 | 0.022555 | 0.8076 | 0.3443 | 0.303 | 0.5413 | 1.245 | 0.548 | 0.4569 | 1.2398 | 0.8479 | 0.4887 | 0.5113 | 1.7147 | 0.0018 | -0.0071 | 2.8126 | -0.012334 | -0.00014627 | 0.019633 | 0.00031922 | 3.675e-06 | 2.7713e-07 | 0 | 0 | 0.4 | 2.6 | 0.11602 | 72.6276 | 0.065206 | 0.019119 | 0.31143 | 0.0041772 | 0.4 | 2.6 | 60 | 74 | 619 | 653 | 589 | 611 | 711 | 0.876 | 0.599 | 0.396 | 3.69 | 5 | 4 | 1 | 1 | 4 | 618 (6) | 124 | 102.3 | 39.6 | 0.292 | 2.26 | 365/285 | - | 348/282 | 0 | 0.33 | 0.33 | 0.04 | 0.09 | 0.17 | 0.29 | 0.43 | 0.58 | 0.71 | 0.82 | 0.89 | 0.934 | 0.96 | 0.974 | 0.982 | 0.99 | 0.992 | 0.994 | 0.996 | 0.997 | 0.998 | 0.998 | 0.998 | 0.998 | 0.998 | 0.998 | 0.998 | 0.999 | 0.993 | 0.993 | 0.981 | 0.958 | 0.87 | 0.65 | 4.7 | 4.9 | 5.1 | 5.5 | 5.9 | 4.6 | 4.8 | 5 | 5.3 | 5.8 | 4.5 | 4.7 | 4.9 | 5.2 | 5.7 | 4.4 | 4.7 | 4.9 | 5.3 | 5.8 | 4.5 | 4.7 | 4.9 | 5.4 | 5.9 | 4.6 | 4.9 | 5.1 | 5.5 | 6.1 | 4.7 | 5 | 5.2 | 5.7 | 6.3 | 4.9 | 5.2 | 5.4 | 5.9 | 6.5 | 5.1 | 5.4 | 5.6 | 6.1 | 6.7 | C | S-LAL13 | LAC13 | H-LaK6A | - | 2018-04-01 | 2019-04-01 | 2022-07-01
J-LAK14 | 697555 | 700553 | 1.664 | 1.6657 | 1.6737 | 1.6804 | 1.6816 | 1.6825 | 1.6862 | 1.6886 | 1.6908 | 1.693 | 1.6936 | 1.6942 | 1.6967 | 1.6968 | 1.6998 | 1.7055 | 1.7062 | 1.7123 | 1.718 | 1.7215 | 1.7277 | 55.52 | 55.3 | 18.01 | 0.012551 | 0.012654 | 0.010465 | 0.004393 | 0.003826 | 0.006818 | 0.01554 | 0.006815 | 0.005661 | 0.015325 | 0.011076 | 0.006207 | 0.006447 | 0.021426 | 0.8338 | 0.35 | 0.3048 | 0.5432 | 1.2381 | 0.543 | 0.451 | 1.221 | 0.8753 | 0.4905 | 0.5095 | 1.6932 | 0.0026 | -0.0082 | 2.8268 | -0.014035 | -0.00017094 | 0.018901 | 0.00027593 | 5.1592e-06 | 9.8706e-08 | 0 | 0 | 0.7 | 4 | 0.12954 | 71.4832 | 0.097374 | 0.01557 | 0.28112 | 0.0032555 | 0.7 | 4.1 | 56 | 70 | 662 | 686 | 619 | 645 | 739 | 0.971 | 0.61 | 0.437 | 3.63 | 5 | 4 | 2 | 2 | 4 | 644 (6) | 114 | 109 | 42.3 | 0.289 | 1.9 | 370/285 | - | 349/281 | 0 | 0.46 | 0.46 | 0.05 | 0.1 | 0.17 | 0.28 | 0.42 | 0.57 | 0.7 | 0.81 | 0.88 | 0.927 | 0.954 | 0.969 | 0.978 | 0.987 | 0.991 | 0.994 | 0.996 | 0.997 | 0.999 | 0.998 | 0.999 | 0.998 | 0.997 | 0.995 | 0.996 | 0.998 | 0.997 | 0.992 | 0.98 | 0.958 | 0.88 | 0.61 | 3.7 | 3.8 | 4 | 4.3 | 4.6 | 3.5 | 3.6 | 3.8 | 4.1 | 4.5 | 3.3 | 3.5 | 3.6 | 3.9 | 4.3 | 3.3 | 3.4 | 3.6 | 3.9 | 4.3 | 3.3 | 3.5 | 3.6 | 3.9 | 4.3 | 3.3 | 3.5 | 3.7 | 4 | 4.4 | 3.4 | 3.6 | 3.8 | 4.2 | 4.6 | 3.6 | 3.8 | 4 | 4.3 | 4.8 | 3.7 | 3.9 | 4.1 | 4.4 | 4.9 | A | S-LAL14 | LAC14 | H-LAK51A | N-LAK14 | 2015-4-1 | 2019-04-01 | 2022-07-01
J-LAK18 | 729546 | 732544 | 1.6952 | 1.697 | 1.705 | 1.7119 | 1.7131 | 1.7141 | 1.7179 | 1.7204 | 1.7228 | 1.7251 | 1.7257 | 1.7263 | 1.729 | 1.7292 | 1.7323 | 1.7384 | 1.7392 | 1.7457 | 1.7518 | 1.7554 | 1.7621 | 54.61 | 54.39 | 18.31 | 0.013352 | 0.013465 | 0.011009 | 0.004648 | 0.004063 | 0.007246 | 0.016556 | 0.007267 | 0.006041 | 0.016356 | 0.011657 | 0.006598 | 0.006867 | 0.022862 | 0.8245 | 0.3481 | 0.3043 | 0.5427 | 1.24 | 0.5443 | 0.4524 | 1.225 | 0.8657 | 0.49 | 0.51 | 1.6979 | 0.0024 | -0.0085 | 2.9326 | -0.014256 | -0.00019251 | 0.020602 | 0.00029301 | 6.6192e-06 | 7.3349e-08 | 0 | 0 | 0.6 | 6.6 | 0.11829 | 67.0082 | 0.077334 | 0.016942 | 0.3145 | 0.003894 | 0.7 | 7 | 56 | 70 | 668 | 694 | 619 | 647 | 742 | 0.876 | 0.525 | 0.4 | 4.17 | 5 | 3 | 1 | 1 | 4 | 738 (7) | 68 | 118.7 | 46 | 0.292 | 1.68 | 365/280 | - | 343/278 | 0 | 0.34 | 0.35 | 0.06 | 0.15 | 0.25 | 0.34 | 0.52 | 0.67 | 0.77 | 0.85 | 0.908 | 0.943 | 0.964 | 0.976 | 0.983 | 0.99 | 0.993 | 0.995 | 0.997 | 0.998 | 0.999 | 0.999 | 0.999 | 0.999 | 0.997 | 0.996 | 0.996 | 0.996 | 0.992 | 0.988 | 0.979 | 0.953 | 0.87 | 0.6 | 4.1 | 4.3 | 4.5 | 4.8 | 5.2 | 3.9 | 4.1 | 4.3 | 4.6 | 5 | 3.7 | 3.9 | 4.1 | 4.4 | 4.9 | 3.7 | 3.9 | 4.1 | 4.4 | 4.8 | 3.7 | 3.9 | 4.1 | 4.4 | 4.9 | 3.8 | 4 | 4.2 | 4.5 | 5 | 3.9 | 4.1 | 4.3 | 4.6 | 5.1 | 4 | 4.2 | 4.4 | 4.8 | 5.3 | 4.1 | 4.4 | 4.6 | 4.9 | 5.4 | B | S-LAL18 | TAC8 | H-LaK52 | N-LAK34 | 2016-4-1 | 2019-04-01 | 2022-07-01
J-LAK01 | 640602 | 643600 | 1.6102 | 1.6119 | 1.6194 | 1.6257 | 1.6267 | 1.6276 | 1.6308 | 1.633 | 1.6349 | 1.6367 | 1.6373 | 1.6377 | 1.6399 | 1.64 | 1.6425 | 1.6474 | 1.648 | 1.6531 | 1.6578 | 1.6607 | 1.6659 | 60.2 | 59.99 | 16.61 | 0.010632 | 0.010711 | 0.009136 | 0.003784 | 0.003261 | 0.005797 | 0.013088 | 0.005717 | 0.00473 | 0.012764 | 0.009658 | 0.005275 | 0.005436 | 0.01788 | 0.8593 | 0.3559 | 0.3067 | 0.5452 | 1.231 | 0.5377 | 0.4449 | 1.2005 | 0.9017 | 0.4925 | 0.5075 | 1.6693 | 0.0023 | -0.0056 | 2.6475 | -0.013106 | -0.00016635 | 0.015517 | 0.00019287 | 4.8438e-06 | -7.975e-09 | 0 | 0 | 0.4 | 1.3 | 0.12978 | 70.9731 | 0.079538 | 0.015116 | 0.27497 | 0.003442 | 0.4 | 1.5 | 60 | 77 | 655 | 679 | 610 | 638 | 736 | 1.17 | 0.775 | 0.501 | 3.01 | 6 | 4 | 4 | 4 | 4 | 622 (6) | 92 | 131.6 | 49.7 | 0.323 | 2.22 | 370/300 | - | 357/297 | 0 | 0.44 | 0.39 | - | 0.03 | 0.07 | 0.15 | 0.28 | 0.44 | 0.6 | 0.74 | 0.84 | 0.904 | 0.942 | 0.963 | 0.976 | 0.987 | 0.991 | 0.993 | 0.996 | 0.997 | 0.998 | 0.996 | 0.997 | 0.997 | 0.996 | 0.996 | 0.997 | 0.998 | 0.993 | 0.99 | 0.976 | 0.955 | 0.87 | 0.62 | 3.2 | 3.3 | 3.4 | 3.7 | 4 | 3 | 3.2 | 3.3 | 3.5 | 3.8 | 2.9 | 3 | 3.2 | 3.4 | 3.7 | 2.8 | 3 | 3.1 | 3.4 | 3.7 | 2.9 | 3 | 3.2 | 3.5 | 3.8 | 3 | 3.1 | 3.3 | 3.6 | 3.9 | 3.1 | 3.2 | 3.4 | 3.7 | 4.1 | 3.2 | 3.4 | 3.5 | 3.9 | 4.3 | 3.3 | 3.5 | 3.7 | 4 | 4.4 | C | S-BSM81 | LACL60 | H-LaK4L | N-LAK21 | 2018-04-01 | 2019-04-01 | 2022-07-01
J-LAK02 | 670574 | 673571 | 1.6401 | 1.6417 | 1.6488 | 1.6548 | 1.6559 | 1.6568 | 1.6601 | 1.6624 | 1.6644 | 1.6664 | 1.667 | 1.6675 | 1.6699 | 1.67 | 1.6728 | 1.6781 | 1.6788 | 1.6845 | 1.6897 | 1.6929 | 1.6987 | 57.35 | 57.12 | 17.44 | 0.011683 | 0.011779 | 0.00967 | 0.00408 | 0.00356 | 0.006346 | 0.014465 | 0.006342 | 0.005265 | 0.014243 | 0.010238 | 0.005778 | 0.006001 | 0.019921 | 0.8277 | 0.3492 | 0.3047 | 0.5432 | 1.2381 | 0.5428 | 0.4507 | 1.2191 | 0.8692 | 0.4905 | 0.5095 | 1.6912 | 0.0016 | -0.0053 | 2.7401 | -0.012046 | -0.00017541 | 0.017661 | 0.00018932 | 1.0449e-05 | -1.6222e-07 | 0 | 0 | 0.5 | 9.8 | 0.1164 | 71.3716 | 0.026077 | 0.023456 | 0.34107 | 0.0050546 | 0.7 | 10.2 | 63 | 78 | 645 | 675 | 599 | 629 | 730 | 0.788 | 0.532 | 0.395 | 3.75 | 5 | 4 | 2 | 3 | 5 | 631 (6) | 139 | 96.6 | 37.6 | 0.283 | 1.87 | 360/280 | - | 343/278 | 0 | 0.43 | 0.43 | 0.06 | 0.13 | 0.25 | 0.39 | 0.54 | 0.67 | 0.78 | 0.86 | 0.914 | 0.946 | 0.965 | 0.975 | 0.981 | 0.986 | 0.988 | 0.992 | 0.994 | 0.996 | 0.998 | 0.997 | 0.998 | 0.999 | 0.998 | 0.997 | 0.997 | 0.997 | 0.992 | 0.988 | 0.975 | 0.954 | 0.86 | 0.65 | 2.1 | 2.3 | 2.4 | 2.7 | 3 | 1.9 | 2.1 | 2.2 | 2.5 | 2.8 | 1.7 | 1.9 | 2 | 2.3 | 2.6 | 1.6 | 1.8 | 1.9 | 2.2 | 2.6 | 1.6 | 1.8 | 1.9 | 2.2 | 2.6 | 1.6 | 1.8 | 2 | 2.3 | 2.7 | 1.7 | 1.9 | 2.1 | 2.4 | 2.8 | 1.8 | 2 | 2.2 | 2.5 | 2.9 | 1.9 | 2.1 | 2.3 | 2.6 | 3 | D | - | - | - | - | 2018-04-01 | 2019-04-01 | 2022-07-01
J-LAK04 | 651562 | 654560 | 1.6228 | 1.6242 | 1.6306 | 1.6362 | 1.6372 | 1.6381 | 1.6413 | 1.6435 | 1.6455 | 1.6475 | 1.648 | 1.6486 | 1.6509 | 1.651 | 1.6538 | 1.6591 | 1.6597 | 1.6654 | 1.6706 | 1.6738 | 1.6796 | 56.24 | 55.98 | 17.78 | 0.011576 | 0.011678 | 0.009409 | 0.004003 | 0.003515 | 0.006275 | 0.014373 | 0.006312 | 0.005248 | 0.014207 | 0.009968 | 0.005716 | 0.005962 | 0.019858 | 0.8128 | 0.3458 | 0.3036 | 0.5421 | 1.2416 | 0.5453 | 0.4534 | 1.2273 | 0.8536 | 0.4895 | 0.5105 | 1.7005 | 0.0011 | -0.0047 | 2.6778 | -0.010936 | -0.00011237 | 0.017123 | 0.00025731 | 2.5475e-06 | 1.8978e-07 | 0 | 0 | 0.4 | 4 | 0.12179 | 81.315 | 0.072217 | 0.016932 | 0.28646 | 0.0039424 | 0.4 | 4 | 66 | 83 | 647 | 687 | - | - | - | 0.979 | 0.636 | 0.471 | 3.27 | 6 | 4 | 2 | 2 | 4 | 612 (6) | 96 | 100.2 | 39 | 0.284 | 2.04 | 360/300 | - | 346/296 | - | - | - | - | 0.02 | 0.08 | 0.19 | 0.37 | 0.57 | 0.73 | 0.84 | 0.914 | 0.953 | 0.974 | 0.984 | 0.99 | 0.995 | 0.996 | 0.996 | 0.997 | 0.998 | 0.999 | 0.999 | 0.998 | 0.997 | 0.993 | 0.998 | 0.997 | 0.999 | 0.997 | 0.992 | 0.978 | 0.964 | 0.9 | 0.79 | 3.8 | 4 | 4.1 | 4.4 | 4.8 | 3.6 | 3.8 | 3.9 | 4.2 | 4.6 | 3.5 | 3.6 | 3.8 | 4.1 | 4.5 | 3.4 | 3.6 | 3.7 | 4.1 | 4.5 | 3.4 | 3.6 | 3.8 | 4.1 | 4.5 | 3.4 | 3.7 | 3.8 | 4.2 | 4.7 | 3.5 | 3.7 | 3.9 | 4.3 | 4.8 | 3.6 | 3.9 | 4.1 | 4.5 | 5 | 3.7 | 4 | 4.2 | 4.6 | 5.1 | D | S-LAL54 | - | H-LaK10 | N-LAK22 | 2018-04-01 | 2019-04-01 | 2022-07-01
J-LAK06 | 678507 | 681504 | 1.6483 | 1.6497 | 1.6558 | 1.6615 | 1.6626 | 1.6635 | 1.6669 | 1.6694 | 1.6716 | 1.6739 | 1.6745 | 1.6751 | 1.6778 | 1.6779 | 1.6811 | 1.6873 | 1.688 | 1.6947 | 1.7009 | 1.7048 | 1.7118 | 50.67 | 50.39 | 19.74 | 0.013379 | 0.013516 | 0.010432 | 0.004518 | 0.004023 | 0.007208 | 0.016788 | 0.007432 | 0.006246 | 0.01707 | 0.011069 | 0.006571 | 0.006945 | 0.023728 | 0.7797 | 0.3377 | 0.3007 | 0.5388 | 1.2548 | 0.5555 | 0.4669 | 1.2759 | 0.819 | 0.4862 | 0.5138 | 1.7555 | 0.0006 | -0.0038 | 2.7583 | -0.010498 | -8.6328e-05 | 0.019803 | 0.00038874 | -3.9888e-07 | 8.9887e-07 | 0 | 0 | 0.4 | 2.6 | 0.12137 | 88.0127 | 0.019485 | 0.033589 | 0.35002 | 0.0056854 | 0.6 | 2.2 | 63 | 75 | 650 | 690 | - | - | - | 0.843 | 0.522 | 0.419 | 3.83 | 6 | 3 | 1 | 1 | 4 | 523 (5) | 138 | 89.5 | 34.9 | 0.281 | 2.33 | 380/340 | - | 366/335 | - | - | - | - | - | - | - | - | 0.01 | 0.16 | 0.47 | 0.71 | 0.85 | 0.913 | 0.949 | 0.967 | 0.982 | 0.987 | 0.989 | 0.992 | 0.994 | 0.996 | 0.995 | 0.995 | 0.995 | 0.991 | 0.997 | 0.995 | 0.997 | 0.993 | 0.992 | 0.985 | 0.974 | 0.933 | 0.82 | 3.6 | 3.8 | 4 | 4.3 | 4.7 | 3.4 | 3.7 | 3.8 | 4.2 | 4.6 | 3.4 | 3.6 | 3.8 | 4.2 | 4.6 | 3.4 | 3.6 | 3.8 | 4.2 | 4.7 | 3.4 | 3.7 | 3.9 | 4.3 | 4.8 | 3.6 | 3.8 | 4.1 | 4.5 | 5 | 3.7 | 4 | 4.2 | 4.7 | 5.3 | 3.9 | 4.2 | 4.5 | 4.9 | 5.5 | 4.1 | 4.4 | 4.6 | 5.1 | 5.7 | D | - | - | - | - | 2018-04-01 | 2019-04-01 | 2020-04-01
J-LAK09 | 734515 | 737513 | 1.6991 | 1.7009 | 1.7089 | 1.7159 | 1.7171 | 1.7181 | 1.7221 | 1.7248 | 1.7272 | 1.7297 | 1.7304 | 1.731 | 1.7339 | 1.734 | 1.7374 | 1.7439 | 1.7447 | 1.7517 | 1.7583 | 1.7622 | 1.7694 | 51.51 | 51.28 | 19.41 | 0.01425 | 0.014379 | 0.011553 | 0.004915 | 0.00432 | 0.007715 | 0.017739 | 0.007809 | 0.006518 | 0.0177 | 0.01224 | 0.007028 | 0.007351 | 0.024693 | 0.8107 | 0.3449 | 0.3032 | 0.5414 | 1.2448 | 0.548 | 0.4574 | 1.2421 | 0.8512 | 0.4888 | 0.5112 | 1.7173 | 0.0027 | -0.0099 | 2.9447 | -0.013949 | -0.00020899 | 0.022125 | 0.00029628 | 1.2899e-05 | -4.3452e-08 | 0 | 0 | 0.5 | 5.1 | 0.11472 | 66.2726 | 0.034185 | 0.024493 | 0.35915 | 0.0051713 | 0.7 | 5.4 | 49 | 63 | 640 | 670 | 596 | 625 | 727 | 0.851 | 0.546 | 0.389 | 4 | 2 | 1 | 1 | 1 | 4 | 666 (7) | 70 | 97.7 | 37.7 | 0.297 | 2.23 | 370/290 | - | 346/287 | 0 | 0.34 | 0.36 | 0.03 | 0.07 | 0.19 | 0.35 | 0.5 | 0.64 | 0.76 | 0.84 | 0.9 | 0.938 | 0.961 | 0.974 | 0.981 | 0.989 | 0.992 | 0.994 | 0.995 | 0.997 | 0.997 | 0.998 | 0.998 | 0.998 | 0.997 | 0.996 | 0.997 | 0.998 | 0.993 | 0.989 | 0.975 | 0.949 | 0.86 | 0.6 | 5.9 | 6.2 | 6.4 | 6.7 | 7.2 | 5.8 | 6 | 6.2 | 6.6 | 7 | 5.7 | 5.9 | 6.1 | 6.5 | 7 | 5.7 | 5.9 | 6.1 | 6.5 | 7 | 5.7 | 6 | 6.2 | 6.6 | 7.1 | 5.9 | 6.1 | 6.3 | 6.8 | 7.3 | 6 | 6.3 | 6.5 | 7 | 7.5 | 6.2 | 6.5 | 6.7 | 7.2 | 7.8 | 6.4 | 6.7 | 6.9 | 7.4 | 8 | C | S-LAL59 | TAC4 | H-LaK54 | - | 2018-04-01 | 2019-04-01 | 2022-07-01
J-LAK011 | 741528 | 744525 | 1.7067 | 1.7085 | 1.7163 | 1.7231 | 1.7243 | 1.7254 | 1.7292 | 1.7319 | 1.7343 | 1.7367 | 1.7374 | 1.7381 | 1.7409 | 1.741 | 1.7443 | 1.7508 | 1.7516 | 1.7585 | 1.7649 | 1.7688 | 1.7758 | 52.77 | 52.53 | 18.95 | 0.014043 | 0.01417 | 0.011384 | 0.004845 | 0.004259 | 0.007606 | 0.017468 | 0.007684 | 0.006402 | 0.017361 | 0.012061 | 0.006929 | 0.007241 | 0.024241 | 0.8107 | 0.345 | 0.3033 | 0.5416 | 1.2439 | 0.5472 | 0.4559 | 1.2363 | 0.8512 | 0.489 | 0.511 | 1.7107 | 0.0023 | -0.0086 | 2.9697 | -0.013816 | -0.00018854 | 0.021845 | 0.00032071 | 8.1277e-06 | 7.9485e-08 | 0 | 0 | 0.6 | 4.5 | 0.11395 | 67.5478 | 0.071111 | 0.018275 | 0.32526 | 0.0041401 | 0.7 | 4.4 | 53 | 68 | 655 | 685 | 609 | 638 | 739 | 0.91 | 0.54 | 0.403 | 4.19 | 6 | 3 | 1 | 1 | 4 | 635 (6) | 50 | 101.8 | 39.2 | 0.299 | 1.82 | 370/280 | - | 346/276 | 0 | 0.37 | 0.37 | 0.07 | 0.16 | 0.25 | 0.35 | 0.5 | 0.64 | 0.75 | 0.83 | 0.9 | 0.935 | 0.959 | 0.973 | 0.981 | 0.989 | 0.992 | 0.995 | 0.997 | 0.998 | 0.999 | 0.999 | 0.999 | 0.998 | 0.999 | 0.999 | 0.999 | 0.999 | 0.994 | 0.994 | 0.981 | 0.952 | 0.87 | 0.62 | 5.4 | 5.6 | 5.8 | 6.2 | 6.6 | 5.2 | 5.4 | 5.6 | 6 | 6.5 | 5.1 | 5.3 | 5.5 | 5.8 | 6.3 | 5 | 5.2 | 5.4 | 5.8 | 6.3 | 5 | 5.2 | 5.4 | 5.8 | 6.4 | 5.1 | 5.3 | 5.5 | 5.9 | 6.5 | 5.2 | 5.4 | 5.6 | 6.1 | 6.6 | 5.3 | 5.6 | 5.8 | 6.2 | 6.8 | 5.4 | 5.7 | 5.9 | 6.3 | 6.9 | A | S-LAL61 | TAC2 | H-LaK61 | - | 2015-4-1 | 2019-04-01 | 2022-07-01
J-LASKH2 | 755523 | 758521 | 1.7201 | 1.7219 | 1.7298 | 1.7367 | 1.7379 | 1.739 | 1.7429 | 1.7457 | 1.7481 | 1.7506 | 1.7513 | 1.752 | 1.7549 | 1.755 | 1.7584 | 1.7651 | 1.7659 | 1.773 | 1.7795 | 1.7836 | 1.7908 | 52.34 | 52.1 | 19.11 | 0.014426 | 0.014556 | 0.011653 | 0.00497 | 0.004372 | 0.00781 | 0.017953 | 0.007899 | 0.006585 | 0.017864 | 0.012348 | 0.007115 | 0.007441 | 0.024938 | 0.8078 | 0.3445 | 0.3031 | 0.5414 | 1.2445 | 0.5476 | 0.4565 | 1.2383 | 0.8483 | 0.4888 | 0.5112 | 1.7132 | 0.0022 | -0.009 | 3.0162 | -0.013928 | -0.00020428 | 0.022703 | 0.00031785 | 1.014e-05 | 3.6352e-08 | 0 | 0 | 0.5 | 6.7 | 0.10983 | 65.6037 | 0.047034 | 0.021165 | 0.35494 | 0.0047861 | 0.6 | 6.7 | 61 | 72 | 670 | 697 | 627 | 654 | 747 | 0.823 | 0.51 | 0.377 | 4.29 | 4 | 2 | 1 | 1 | 4 | 678 (7) | 62 | 118.8 | 45.8 | 0.297 | 1.6 | 370/275 | - | 344/274 | 0 | 0.35 | 0.35 | 0.08 | 0.16 | 0.27 | 0.37 | 0.52 | 0.66 | 0.76 | 0.84 | 0.9 | 0.938 | 0.961 | 0.974 | 0.983 | 0.99 | 0.993 | 0.995 | 0.997 | 0.998 | 0.999 | 0.999 | 0.999 | 0.999 | 0.998 | 0.997 | 0.997 | 0.998 | 0.993 | 0.988 | 0.974 | 0.947 | 0.86 | 0.61 | 4.3 | 4.5 | 4.7 | 5 | 5.5 | 4.1 | 4.3 | 4.5 | 4.8 | 5.3 | 4 | 4.2 | 4.4 | 4.7 | 5.2 | 4 | 4.2 | 4.4 | 4.7 | 5.3 | 4 | 4.2 | 4.4 | 4.8 | 5.4 | 4.1 | 4.3 | 4.5 | 5 | 5.5 | 4.2 | 4.5 | 4.7 | 5.1 | 5.7 | 4.4 | 4.7 | 4.9 | 5.3 | 6 | 4.6 | 4.8 | 5.1 | 5.5 | 6.1 | A | S-LAH97 | TAC6 | H-LaK53B | N-LAK33B | 2020-04-01 | 2022-07-01 | 2023-09-01
J-LAF2 | 744448 | 748445 | 1.7091 | 1.7106 | 1.7176 | 1.7241 | 1.7254 | 1.7264 | 1.7306 | 1.7335 | 1.7363 | 1.739 | 1.7398 | 1.7406 | 1.7439 | 1.744 | 1.7479 | 1.7556 | 1.7566 | 1.765 | 1.773 | 1.7779 | 1.7869 | 44.81 | 44.54 | 22.32 | 0.016605 | 0.016792 | 0.012624 | 0.005521 | 0.004958 | 0.008906 | 0.021006 | 0.009359 | 0.007946 | 0.021906 | 0.013407 | 0.008123 | 0.008669 | 0.030295 | 0.7603 | 0.3325 | 0.2986 | 0.5363 | 1.265 | 0.5636 | 0.4785 | 1.3192 | 0.7984 | 0.4837 | 0.5163 | 1.8041 | 0.0012 | -0.0056 | 2.968 | -0.011945 | -0.00012102 | 0.025095 | 0.000592 | -3.8836e-06 | 2.0889e-06 | 0 | 0 | 0.7 | 4.7 | 0.10364 | 72.2793 | 0.016052 | 0.042091 | 0.38005 | 0.0063368 | 0.6 | 7.2 | 58 | 73 | 620 | 650 | 569 | 602 | 717 | 0.778 | 0.511 | 0.366 | 4.16 | 5 | 2 | 1 | 1 | 4 | 607 (6) | 118 | 97.4 | 37.6 | 0.297 | 2.32 | 390/340 | - | 372/338 | 0 | 0.82 | 0.83 | - | - | - | - | - | - | 0.08 | 0.3 | 0.58 | 0.77 | 0.88 | 0.929 | 0.956 | 0.978 | 0.986 | 0.991 | 0.994 | 0.996 | 0.997 | 0.997 | 0.997 | 0.998 | 0.999 | 0.999 | 0.999 | 0.999 | 0.997 | 0.993 | 0.986 | 0.97 | 0.922 | 0.76 | 5.3 | 5.6 | 5.8 | 6.3 | 7 | 5.2 | 5.5 | 5.7 | 6.2 | 7 | 5.2 | 5.5 | 5.7 | 6.2 | 7 | 5.2 | 5.5 | 5.8 | 6.3 | 7.1 | 5.3 | 5.6 | 5.9 | 6.5 | 7.3 | 5.5 | 5.8 | 6.1 | 6.7 | 7.5 | 5.7 | 6 | 6.3 | 6.9 | 7.8 | 5.9 | 6.3 | 6.6 | 7.2 | 8.1 | 6.1 | 6.5 | 6.8 | 7.4 | 8.4 | C | S-LAM2 | LAF2 | H-LaF3B | N-LAF2 | 2015-4-1 | 2019-04-01 | 2022-07-01
J-LAF3 | 717480 | 721477 | 1.6844 | 1.6858 | 1.6926 | 1.6988 | 1.7 | 1.7009 | 1.7048 | 1.7075 | 1.71 | 1.7125 | 1.7132 | 1.7139 | 1.7169 | 1.717 | 1.7206 | 1.7275 | 1.7283 | 1.7358 | 1.7429 | 1.7472 | 1.7551 | 47.98 | 47.71 | 20.84 | 0.014945 | 0.015104 | 0.011564 | 0.005022 | 0.004483 | 0.008039 | 0.018809 | 0.008347 | 0.007045 | 0.019326 | 0.012273 | 0.00733 | 0.007774 | 0.026805 | 0.7738 | 0.336 | 0.3 | 0.5379 | 1.2585 | 0.5585 | 0.4714 | 1.2931 | 0.8126 | 0.4853 | 0.5147 | 1.7747 | 0.0011 | -0.0053 | 2.883 | -0.011592 | -0.00011575 | 0.02247 | 0.00047518 | -1.9647e-06 | 1.4112e-06 | 0 | 0 | 0.6 | 4.2 | 0.10753 | 74.5016 | 0.014854 | 0.039554 | 0.37075 | 0.0061123 | 0.6 | 4.8 | 61 | 79 | 640 | 681 | 595 | 628 | 746 | 0.767 | 0.516 | 0.378 | 3.93 | 5 | 2 | 1 | 2 | 4 | 526 (5) | 131 | 99 | 38.4 | 0.291 | 2 | 380/335 | - | 365/333 | 0 | 0.56 | 0.55 | - | - | - | - | - | 0.02 | 0.16 | 0.45 | 0.71 | 0.86 | 0.925 | 0.957 | 0.973 | 0.985 | 0.99 | 0.993 | 0.995 | 0.997 | 0.999 | 0.998 | 0.998 | 0.998 | 0.997 | 0.995 | 0.996 | 0.998 | 0.993 | 0.993 | 0.986 | 0.97 | 0.921 | 0.77 | 4.3 | 4.5 | 4.7 | 5.1 | 5.7 | 4.1 | 4.4 | 4.6 | 5 | 5.5 | 4 | 4.2 | 4.4 | 4.9 | 5.5 | 3.9 | 4.2 | 4.4 | 4.9 | 5.5 | 4 | 4.2 | 4.5 | 4.9 | 5.6 | 4 | 4.3 | 4.6 | 5.1 | 5.7 | 4.2 | 4.5 | 4.7 | 5.2 | 5.9 | 4.3 | 4.6 | 4.9 | 5.4 | 6.2 | 4.4 | 4.8 | 5 | 5.6 | 6.4 | C | S-LAM3 | LAF3 | H-LaF2 | - | 2018-04-01 | 2019-04-01 | 2022-07-01
J-LAF7 | 750353 | 755350 | 1.7095 | 1.711 | 1.7183 | 1.7254 | 1.7268 | 1.728 | 1.7329 | 1.7365 | 1.7398 | 1.7433 | 1.7442 | 1.7452 | 1.7493 | 1.7495 | 1.7545 | 1.7645 | 1.7658 | 1.777 | 1.788 | 1.795 | - | 35.25 | 34.99 | 28.37 | 0.021264 | 0.021564 | 0.015256 | 0.006799 | 0.006229 | 0.011262 | 0.02754 | 0.012505 | 0.010957 | - | 0.016234 | 0.010285 | 0.011279 | - | 0.7175 | 0.3197 | 0.2929 | 0.5296 | 1.2951 | 0.5881 | 0.5153 | - | 0.7528 | 0.477 | 0.523 | - | -0.0002 | 0.0029 | 2.9674 | -0.011814 | -0.00013363 | 0.031075 | 0.00065457 | 9.8557e-05 | -8.8311e-06 | 8.3884e-07 | 0 | 0.6 | 7 | 0.10522 | 73.3808 | 0.0195 | 0.054229 | 0.37659 | 0.0071647 | 1.2 | 8.6 | 73 | 88 | 587 | 631 | - | - | - | 0.82 | 0.552 | 0.411 | 3.62 | 5 | 2 | 1 | 2 | 4 | 540 (5) | 149 | 91.5 | 35.5 | 0.288 | 2.64 | 420/355 | - | 393/355 | 0 | 2.62 | 2.64 | - | - | - | - | - | - | - | 0.01 | 0.13 | 0.39 | 0.62 | 0.77 | 0.86 | 0.935 | 0.962 | 0.975 | 0.983 | 0.988 | 0.995 | 0.995 | 0.995 | 0.996 | 0.999 | 0.999 | 0.999 | 0.999 | 0.997 | 0.995 | 0.985 | 0.967 | 0.917 | 0.78 | 3 | 3.3 | 3.6 | 4.3 | 5.2 | 2.8 | 3.2 | 3.5 | 4.2 | 5.1 | 2.7 | 3.1 | 3.4 | 4.1 | 5.1 | 2.7 | 3.1 | 3.5 | 4.2 | 5.3 | 2.8 | 3.2 | 3.6 | 4.4 | 5.5 | 2.9 | 3.4 | 3.7 | 4.6 | 5.8 | 3.1 | 3.5 | 4 | 4.8 | 6.1 | 3.3 | 3.8 | 4.2 | 5.1 | 6.5 | 3.4 | 3.9 | 4.4 | 5.4 | 6.7 | C | S-LAM7,S-NBH51 | E-LAF7 | H-LaF4 | N-LAF7 | 2016-4-1 | 2018-04-01 | 2019-04-01
J-LAF01 | 700481 | 703478 | 1.6693 | 1.6706 | 1.6767 | 1.6825 | 1.6836 | 1.6845 | 1.6882 | 1.6908 | 1.6932 | 1.6956 | 1.6963 | 1.697 | 1.6999 | 1.7 | 1.7035 | 1.7102 | 1.711 | 1.7184 | 1.7252 | 1.7295 | - | 48.11 | 47.82 | 20.79 | 0.014551 | 0.01471 | 0.011126 | 0.00486 | 0.004355 | 0.007817 | 0.01835 | 0.008154 | 0.006892 | - | 0.011814 | 0.007129 | 0.007581 | - | 0.7646 | 0.334 | 0.2993 | 0.5372 | 1.2611 | 0.5604 | 0.4736 | - | 0.8031 | 0.4846 | 0.5154 | - | 0.0004 | -0.0033 | 2.8268 | -0.010379 | -7.5958e-05 | 0.021662 | 0.00047255 | -2.5864e-06 | 1.4332e-06 | 0 | 0 | 0.5 | 3.3 | 0.12441 | 94.0421 | 0.018563 | 0.037238 | 0.35989 | 0.0059024 | 0.7 | 2.7 | 73 | 85 | 657 | 693 | 615 | 650 | 776 | 0.811 | 0.545 | 0.403 | 3.68 | 6 | 3 | 1 | 1 | 4 | 575 (6) | 155 | 96.1 | 37.3 | 0.287 | 1.8 | 385/335 | - | 369/336 | 0 | 0.66 | 0.63 | - | - | - | - | - | 0.01 | 0.11 | 0.36 | 0.64 | 0.82 | 0.902 | 0.944 | 0.966 | 0.983 | 0.988 | 0.991 | 0.994 | 0.996 | 0.998 | 0.996 | 0.996 | 0.997 | 0.996 | 0.995 | 0.995 | 0.995 | 0.994 | 0.989 | 0.98 | 0.966 | 0.925 | 0.81 | 2.8 | 3 | 3.2 | 3.6 | 4.2 | 2.6 | 2.8 | 3 | 3.5 | 4 | 2.4 | 2.7 | 2.9 | 3.3 | 3.9 | 2.4 | 2.6 | 2.9 | 3.3 | 3.9 | 2.4 | 2.7 | 2.9 | 3.4 | 4 | 2.5 | 2.7 | 3 | 3.5 | 4.1 | 2.5 | 2.8 | 3.1 | 3.6 | 4.3 | 2.7 | 3 | 3.2 | 3.8 | 4.5 | 2.8 | 3.1 | 3.4 | 3.9 | 4.6 | C | - | - | H-LaF51 | - | 2019-04-01 | 2020-04-01 | 2022-07-01
J-LAF02 | 720436 | 724433 | 1.6874 | 1.6887 | 1.6947 | 1.7007 | 1.7018 | 1.7028 | 1.7068 | 1.7097 | 1.7124 | 1.7151 | 1.7159 | 1.7166 | 1.7199 | 1.72 | 1.7239 | 1.7316 | 1.7326 | 1.741 | 1.749 | 1.754 | 1.7632 | 43.61 | 43.33 | 22.93 | 0.01651 | 0.016707 | 0.012269 | 0.005422 | 0.004906 | 0.008829 | 0.020986 | 0.009382 | 0.008005 | 0.022168 | 0.013042 | 0.008056 | 0.008651 | 0.03058 | 0.7431 | 0.3284 | 0.2972 | 0.5348 | 1.2711 | 0.5683 | 0.4849 | 1.3427 | 0.7806 | 0.4822 | 0.5178 | 1.8304 | 0.0003 | -0.0029 | 2.8859 | -0.010224 | -5.733e-05 | 0.024359 | 0.00067164 | -1.3846e-05 | 2.9614e-06 | 0 | 0 | 0.8 | 5.5 | 0.10582 | 84.8048 | 0.014735 | 0.045578 | 0.37119 | 0.006602 | 1 | 5.7 | 68 | 83 | 577 | 626 | 538 | 575 | 716 | 0.838 | 0.56 | 0.386 | 3.88 | 4 | 2 | 1 | 2 | 4 | 534 (5) | 184 | 98.9 | 38.4 | 0.287 | 2.33 | 385/340 | - | 369/339 | 0 | 0.79 | 0.79 | - | - | - | - | - | - | 0.07 | 0.34 | 0.65 | 0.82 | 0.9 | 0.939 | 0.96 | 0.979 | 0.986 | 0.99 | 0.993 | 0.995 | 0.997 | 0.997 | 0.997 | 0.998 | 0.997 | 0.997 | 0.997 | 0.998 | 0.995 | 0.992 | 0.984 | 0.972 | 0.941 | 0.86 | 5.5 | 5.8 | 6.1 | 6.6 | 7.3 | 5.3 | 5.6 | 5.9 | 6.4 | 7.2 | 5.2 | 5.5 | 5.8 | 6.3 | 7.1 | 5.2 | 5.5 | 5.8 | 6.4 | 7.2 | 5.2 | 5.5 | 5.8 | 6.4 | 7.3 | 5.3 | 5.6 | 5.9 | 6.6 | 7.5 | 5.4 | 5.8 | 6.1 | 6.8 | 7.7 | 5.6 | 6 | 6.3 | 7 | 7.9 | 5.7 | 6.1 | 6.4 | 7.1 | 8.1 | D | - | - | H-LaF62 | - | 2019-04-01 | 2020-04-01 | 2022-07-01
J-LAF04 | 757479 | 761476 | 1.7203 | 1.722 | 1.7302 | 1.7373 | 1.7386 | 1.7397 | 1.744 | 1.7469 | 1.7496 | 1.7522 | 1.753 | 1.7537 | 1.7569 | 1.757 | 1.7608 | 1.7681 | 1.769 | 1.7768 | 1.7842 | 1.7888 | - | 47.86 | 47.62 | 20.89 | 0.015816 | 0.015975 | 0.012506 | 0.005371 | 0.004761 | 0.008525 | 0.019843 | 0.008788 | 0.007402 | - | 0.013261 | 0.00777 | 0.008205 | - | 0.7907 | 0.3396 | 0.301 | 0.539 | 1.2546 | 0.5556 | 0.468 | - | 0.8301 | 0.4864 | 0.5136 | - | 0.0022 | -0.0084 | 3.0177 | -0.014403 | -0.0001734 | 0.024194 | 0.00050291 | -1.183e-07 | 1.2617e-06 | 0 | 0 | 0.5 | 4 | 0.11592 | 67.8156 | 0.02438 | 0.033045 | 0.37773 | 0.0055505 | 0.6 | 5 | 54 | 68 | 648 | 675 | - | - | - | 0.844 | 0.512 | 0.405 | 4.07 | 4 | 2 | 1 | 1 | 4 | 645 (6) | 76 | 114.4 | 44.2 | 0.295 | 1.93 | 385/330 | - | 364/329 | 0 | 0.63 | 0.65 | - | - | - | - | - | 0.07 | 0.26 | 0.53 | 0.74 | 0.86 | 0.919 | 0.952 | 0.969 | 0.984 | 0.99 | 0.993 | 0.996 | 0.997 | 0.999 | 0.999 | 0.999 | 0.999 | 0.997 | 0.995 | 0.995 | 0.996 | 0.993 | 0.989 | 0.978 | 0.957 | 0.88 | 0.64 | 4.8 | 5 | 5.2 | 5.6 | 6.1 | 4.7 | 4.9 | 5.1 | 5.5 | 6 | 4.6 | 4.8 | 5 | 5.4 | 6 | 4.6 | 4.8 | 5 | 5.5 | 6.1 | 4.7 | 4.9 | 5.1 | 5.6 | 6.3 | 4.8 | 5.1 | 5.3 | 5.8 | 6.5 | 5 | 5.3 | 5.5 | 6 | 6.8 | 5.2 | 5.5 | 5.7 | 6.3 | 7.1 | 5.3 | 5.7 | 5.9 | 6.5 | 7.3 | D | S-LAM54 | - | H-LaF6LA | - | 2015-4-1 | 2018-04-01 | 2019-04-01
J-LAF05 | 762401 | 767399 | 1.7263 | 1.7276 | 1.7338 | 1.7402 | 1.7414 | 1.7425 | 1.747 | 1.7502 | 1.7533 | 1.7564 | 1.7573 | 1.7581 | 1.7618 | 1.762 | 1.7665 | 1.7754 | 1.7765 | 1.7863 | 1.7956 | 1.8014 | 1.812 | 40.11 | 39.85 | 24.93 | 0.018996 | 0.019235 | 0.013839 | 0.006168 | 0.005619 | 0.01013 | 0.024251 | 0.010874 | 0.009303 | 0.02579 | 0.014722 | 0.009247 | 0.009988 | 0.035542 | 0.7285 | 0.3247 | 0.2958 | 0.5333 | 1.2766 | 0.5724 | 0.4897 | 1.3577 | 0.7654 | 0.4807 | 0.5193 | 1.8478 | 0.0005 | -0.0046 | 3.019 | -0.010614 | -3.5622e-05 | 0.028418 | 0.00084387 | -1.1283e-05 | 3.1134e-06 | 0 | 0 | 0.5 | 7.2 | 0.11202 | 91.9206 | 0.029134 | 0.038343 | 0.37306 | 0.0062592 | 1.2 | 9 | 63 | 78 | 606 | 645 | 565 | 600 | 727 | 0.96 | 0.577 | 0.422 | 3.94 | 5 | 2 | 1 | 1 | 4 | 406 (4) | 109 | 116.3 | 47.3 | 0.228 | 2.85 | 390/330 | - | 365/332 | - | - | - | - | - | - | - | - | 0.02 | 0.25 | 0.55 | 0.74 | 0.85 | 0.907 | 0.939 | 0.958 | 0.974 | 0.981 | 0.985 | 0.989 | 0.991 | 0.993 | 0.994 | 0.993 | 0.992 | 0.989 | 0.995 | 0.994 | 0.996 | 0.995 | 0.991 | 0.986 | 0.978 | 0.959 | 0.87 | 8.3 | 8.7 | 9 | 9.7 | 10.7 | 8.2 | 8.6 | 8.9 | 9.7 | 10.6 | 8.1 | 8.6 | 8.9 | 9.7 | 10.7 | 8.2 | 8.6 | 9 | 9.8 | 10.8 | 8.3 | 8.8 | 9.2 | 10 | 11.1 | 8.5 | 9 | 9.4 | 10.2 | 11.4 | 8.7 | 9.2 | 9.6 | 10.5 | 11.7 | 9 | 9.5 | 9.9 | 10.8 | 12.1 | 9.2 | 9.7 | 10.2 | 11.1 | 12.3 | C | S-LAM55 | - | H-LaF55 | - | 2019-04-01 | 2020-04-01 | 2022-07-01
J-LAF09 | 697485 | 700482 | 1.6661 | 1.6675 | 1.6738 | 1.6796 | 1.6807 | 1.6816 | 1.6853 | 1.6879 | 1.6903 | 1.6927 | 1.6934 | 1.694 | 1.6969 | 1.697 | 1.7004 | 1.7071 | 1.7079 | 1.7151 | 1.7219 | 1.7261 | - | 48.45 | 48.17 | 20.64 | 0.014386 | 0.01454 | 0.011076 | 0.004823 | 0.004313 | 0.007736 | 0.018111 | 0.008038 | 0.006781 | - | 0.011758 | 0.007054 | 0.007486 | - | 0.7699 | 0.3353 | 0.2998 | 0.5377 | 1.2589 | 0.5587 | 0.4714 | - | 0.8087 | 0.4851 | 0.5149 | - | 0.0007 | -0.0043 | 2.8175 | -0.010579 | -0.00010046 | 0.021494 | 0.00043367 | 3.1539e-07 | 1.1901e-06 | 0 | 0 | 0.6 | 6.7 | 0.11326 | 83.2858 | 0.016306 | 0.037909 | 0.36096 | 0.0060341 | 0.6 | 7.6 | 69 | 83 | 629 | 678 | - | - | - | 0.886 | 0.56 | 0.422 | 3.74 | 4 | 1 | 1 | 1 | 3 | 590 (6) | 125 | 98.4 | 38.4 | 0.281 | 1.92 | 385/340 | - | 367/337 | - | - | - | - | - | - | - | - | - | 0.11 | 0.43 | 0.69 | 0.84 | 0.91 | 0.944 | 0.962 | 0.977 | 0.98 | 0.984 | 0.988 | 0.99 | 0.993 | 0.992 | 0.991 | 0.992 | 0.991 | 0.993 | 0.991 | 0.995 | 0.993 | 0.99 | 0.983 | 0.974 | 0.94 | 0.85 | 3 | 3.2 | 3.4 | 3.7 | 4.3 | 2.9 | 3.1 | 3.2 | 3.6 | 4.2 | 2.8 | 3 | 3.1 | 3.6 | 4.2 | 2.7 | 3 | 3.2 | 3.6 | 4.3 | 2.8 | 3 | 3.2 | 3.7 | 4.4 | 2.9 | 3.1 | 3.4 | 3.9 | 4.6 | 3 | 3.3 | 3.5 | 4.1 | 4.9 | 3.2 | 3.5 | 3.7 | 4.3 | 5.2 | 3.3 | 3.6 | 3.9 | 4.5 | 5.4 | D | - | - | - | - | 2018-04-01 | 2019-04-01 | 2020-04-01
J-LAF010 | 743493 | 747490 | 1.7084 | 1.7101 | 1.7177 | 1.7244 | 1.7257 | 1.7267 | 1.7307 | 1.7335 | 1.7361 | 1.7386 | 1.7394 | 1.74 | 1.7431 | 1.7432 | 1.7468 | 1.7537 | 1.7546 | 1.7621 | 1.7691 | 1.7733 | 1.7811 | 49.26 | 49.02 | 20.3 | 0.015088 | 0.015236 | 0.011947 | 0.005137 | 0.004551 | 0.008144 | 0.018874 | 0.008337 | 0.006986 | 0.01903 | 0.012669 | 0.007422 | 0.007814 | 0.026497 | 0.7918 | 0.3405 | 0.3016 | 0.5398 | 1.2509 | 0.5526 | 0.463 | 1.2613 | 0.8315 | 0.4871 | 0.5129 | 1.7391 | 0.0022 | -0.0092 | 2.9722 | -0.013224 | -0.00017482 | 0.023364 | 0.00038426 | 9.2078e-06 | 3.1966e-07 | 0 | 0 | 0.4 | 5.1 | 0.11319 | 70.1649 | 0.038621 | 0.02545 | 0.35805 | 0.0051573 | 0.5 | 5.3 | 49 | 63 | 597 | 627 | 550 | 578 | 679 | 0.82 | 0.542 | 0.365 | 4.15 | 5 | 4 | 1 | 1 | 4 | 585 (6) | 64 | 106.8 | 40.8 | 0.308 | 2.63 | 375/300 | - | 354/301 | 0 | 0.5 | 0.48 | - | - | 0.04 | 0.16 | 0.32 | 0.5 | 0.64 | 0.76 | 0.85 | 0.911 | 0.945 | 0.965 | 0.976 | 0.986 | 0.99 | 0.993 | 0.996 | 0.998 | 0.998 | 0.998 | 0.998 | 0.998 | 0.996 | 0.994 | 0.996 | 0.998 | 0.997 | 0.992 | 0.983 | 0.958 | 0.89 | 0.65 | 8.1 | 8.3 | 8.6 | 9 | 9.6 | 7.9 | 8.2 | 8.4 | 8.9 | 9.5 | 7.9 | 8.1 | 8.4 | 8.9 | 9.5 | 7.9 | 8.2 | 8.4 | 8.9 | 9.6 | 8 | 8.3 | 8.5 | 9.1 | 9.8 | 8.1 | 8.4 | 8.7 | 9.3 | 10 | 8.3 | 8.6 | 8.9 | 9.5 | 10.3 | 8.5 | 8.9 | 9.1 | 9.8 | 10.6 | 8.7 | 9 | 9.3 | 10 | 10.8 | C | S-LAM60 | NBF1 | H-LaF53 | N-LAF35 | 2018-04-01 | 2019-04-01 | 2022-07-01
J-LAF016 | 801349 | 806347 | 1.757 | 1.7588 | 1.7669 | 1.7748 | 1.7764 | 1.7777 | 1.783 | 1.7869 | 1.7905 | 1.7943 | 1.7953 | 1.7963 | 1.8008 | 1.801 | 1.8064 | 1.8172 | 1.8186 | 1.8306 | 1.8423 | 1.8498 | - | 34.92 | 34.68 | 28.63 | 0.022936 | 0.023254 | 0.016596 | 0.007371 | 0.006733 | 0.012165 | 0.029628 | 0.013425 | 0.011715 | - | 0.017652 | 0.011109 | 0.012145 | - | 0.7236 | 0.3214 | 0.2936 | 0.5304 | 1.2918 | 0.5853 | 0.5108 | - | 0.7591 | 0.4777 | 0.5223 | - | 0.0006 | -0.0004 | 3.1398 | -0.013697 | -0.00016203 | 0.034877 | 0.00058799 | 0.00013509 | -1.2304e-05 | 9.5596e-07 | 0 | 0.6 | 1.9 | 0.12495 | 79.4267 | 0.022789 | 0.050762 | 0.3936 | 0.0069629 | 1.1 | 2.2 | 62 | 75 | 632 | 671 | 588 | 620 | 733 | 1.01 | 0.603 | 0.462 | 3.63 | 1 | 1 | 1 | 2 | 3 | 649 (6) | 93 | 112.5 | 43.7 | 0.288 | 2.47 | 435/350 | - | 387/350 | 0 | 2.52 | 2.64 | - | - | - | - | - | - | - | 0.04 | 0.25 | 0.53 | 0.73 | 0.83 | 0.88 | 0.932 | 0.956 | 0.969 | 0.979 | 0.985 | 0.995 | 0.996 | 0.997 | 0.998 | 0.998 | 0.997 | 0.998 | 0.999 | 0.999 | 0.994 | 0.987 | 0.972 | 0.924 | 0.77 | 5.2 | 5.6 | 5.9 | 6.6 | 7.6 | 5.1 | 5.5 | 5.8 | 6.5 | 7.6 | 5.1 | 5.5 | 5.8 | 6.6 | 7.7 | 5.2 | 5.6 | 5.9 | 6.7 | 7.9 | 5.3 | 5.8 | 6.1 | 7 | 8.2 | 5.5 | 6 | 6.4 | 7.3 | 8.5 | 5.8 | 6.3 | 6.7 | 7.6 | 8.9 | 6.1 | 6.6 | 7 | 8 | 9.3 | 6.3 | 6.8 | 7.3 | 8.2 | 9.6 | B | S-LAM66 | - | H-ZLaF66 | N-LASF45 | 2015-4-1 | 2019-04-01 | 2022-07-01
J-LAF016HS | 801349 | 806347 | 1.757 | 1.7588 | 1.7669 | 1.7748 | 1.7764 | 1.7777 | 1.783 | 1.7869 | 1.7905 | 1.7943 | 1.7953 | 1.7963 | 1.8008 | 1.801 | 1.8064 | 1.8172 | 1.8186 | 1.8306 | 1.8423 | 1.8498 | - | 34.92 | 34.68 | 28.63 | 0.022936 | 0.023254 | 0.016596 | 0.007371 | 0.006733 | 0.012165 | 0.029628 | 0.013425 | 0.011715 | - | 0.017652 | 0.011109 | 0.012145 | - | 0.7236 | 0.3214 | 0.2936 | 0.5304 | 1.2918 | 0.5853 | 0.5108 | - | 0.7591 | 0.4777 | 0.5223 | - | 0.0006 | -0.0004 | 3.1398 | -0.013697 | -0.00016203 | 0.034877 | 0.00058799 | 0.00013509 | -1.2304e-05 | 9.5596e-07 | 0 | 0.6 | 1.9 | 0.12495 | 79.4267 | 0.022789 | 0.050762 | 0.3936 | 0.0069629 | 1.1 | 2.2 | 62 | 75 | 632 | 671 | 588 | 620 | 733 | 1.01 | 0.603 | 0.462 | 3.63 | 1 | 1 | 1 | 2 | 3 | 649 (6) | 93 | 112.5 | 43.7 | 0.288 | 2.47 | 420/350 | - | 380/350 | 0 | 1.72 | 1.78 | - | - | - | - | - | - | - | 0.05 | 0.31 | 0.63 | 0.8 | 0.88 | 0.917 | 0.953 | 0.97 | 0.979 | 0.985 | 0.99 | 0.996 | 0.997 | 0.997 | 0.998 | 0.998 | 0.999 | 0.998 | 0.996 | 0.992 | 0.99 | 0.989 | 0.971 | 0.915 | 0.76 | 5.2 | 5.6 | 5.9 | 6.6 | 7.6 | 5.1 | 5.5 | 5.8 | 6.5 | 7.6 | 5.1 | 5.5 | 5.8 | 6.6 | 7.7 | 5.2 | 5.6 | 5.9 | 6.7 | 7.9 | 5.3 | 5.8 | 6.1 | 7 | 8.2 | 5.5 | 6 | 6.4 | 7.3 | 8.5 | 5.8 | 6.3 | 6.7 | 7.6 | 8.9 | 6.1 | 6.6 | 7 | 8 | 9.3 | 6.3 | 6.8 | 7.3 | 8.2 | 9.6 | B | S-LAM66 | - | H-ZLaF66 | N-LASF45 | 2017-4-1 | 2019-04-01 | 2022-07-01
J-LAFH3 | 795287 | 802285 | 1.7475 | 1.7491 | 1.7568 | 1.7649 | 1.7666 | 1.768 | 1.774 | 1.7784 | 1.7827 | 1.787 | 1.7883 | 1.7895 | 1.7948 | 1.795 | 1.8016 | 1.8147 | 1.8164 | 1.8316 | 1.8466 | 1.8564 | - | 28.69 | 28.46 | 34.85 | 0.027709 | 0.028161 | 0.018999 | 0.008608 | 0.008004 | 0.014541 | 0.036511 | 0.016806 | 0.015062 | - | 0.020247 | 0.013293 | 0.014868 | - | 0.6857 | 0.3107 | 0.2889 | 0.5248 | 1.3177 | 0.6065 | 0.5436 | - | 0.719 | 0.472 | 0.528 | - | -0.0013 | 0.0103 | 3.1016 | -0.013347 | 0 | 0.036461 | 0.003264 | -0.00062421 | 0.00014021 | -1.4225e-05 | 6.5847e-07 | 1 | 7.7 | 0.10642 | 75.2702 | 0.023657 | 0.060121 | 0.38798 | 0.0081556 | 1.8 | 10.6 | 68 | 85 | 629 | 680 | 588 | 624 | 758 | 1.03 | 0.615 | 0.463 | 3.61 | 1 | 1 | 1 | 1 | 2 | 555 (6) | 149 | 98.5 | 38.8 | 0.268 | 2.91 | 445/365 | - | 404/365 | 0 | 4.28 | 4.39 | - | - | - | - | - | - | - | - | 0.01 | 0.12 | 0.36 | 0.6 | 0.76 | 0.9 | 0.942 | 0.962 | 0.973 | 0.981 | 0.992 | 0.994 | 0.993 | 0.995 | 0.996 | 0.998 | 0.998 | 0.999 | 0.997 | 0.991 | 0.984 | 0.977 | 0.938 | 0.89 | 3.4 | 3.9 | 4.3 | 5.2 | 6.4 | 3.3 | 3.8 | 4.2 | 5.1 | 6.4 | 3.2 | 3.7 | 4.2 | 5.1 | 6.5 | 3.3 | 3.8 | 4.3 | 5.3 | 6.8 | 3.4 | 3.9 | 4.4 | 5.5 | 7.1 | 3.5 | 4.1 | 4.6 | 5.8 | 7.4 | 3.7 | 4.3 | 4.9 | 6.1 | 7.8 | 4 | 4.6 | 5.2 | 6.4 | 8.3 | 4.2 | 4.8 | 5.4 | 6.7 | 8.6 | B | - | - | - | - | 2018-04-01 | 2019-04-01 | 2022-07-01
J-LAFH3HS | 795287 | 802285 | 1.7475 | 1.7491 | 1.7568 | 1.7649 | 1.7666 | 1.768 | 1.774 | 1.7784 | 1.7827 | 1.787 | 1.7883 | 1.7895 | 1.7948 | 1.795 | 1.8016 | 1.8147 | 1.8164 | 1.8316 | 1.8466 | 1.8564 | - | 28.69 | 28.46 | 34.85 | 0.027709 | 0.028161 | 0.018999 | 0.008608 | 0.008004 | 0.014541 | 0.036511 | 0.016806 | 0.015062 | - | 0.020247 | 0.013293 | 0.014868 | - | 0.6857 | 0.3107 | 0.2889 | 0.5248 | 1.3177 | 0.6065 | 0.5436 | - | 0.719 | 0.472 | 0.528 | - | -0.0013 | 0.0103 | 3.1016 | -0.013347 | 0 | 0.036461 | 0.003264 | -0.00062421 | 0.00014021 | -1.4225e-05 | 6.5847e-07 | 1 | 7.7 | 0.10642 | 75.2702 | 0.023657 | 0.060121 | 0.38798 | 0.0081556 | 1.8 | 10.6 | 68 | 85 | 629 | 680 | 588 | 624 | 758 | 1.03 | 0.615 | 0.463 | 3.61 | 1 | 1 | 1 | 1 | 2 | 555 (6) | 149 | 98.5 | 38.8 | 0.268 | 2.91 | 430/365 | - | 392/363 | 0 | 2.54 | 2.71 | - | - | - | - | - | - | - | - | 0.02 | 0.24 | 0.58 | 0.79 | 0.88 | 0.938 | 0.96 | 0.971 | 0.979 | 0.984 | 0.992 | 0.995 | 0.996 | 0.997 | 0.998 | 0.999 | 0.999 | 0.999 | 0.993 | 0.992 | 0.99 | 0.977 | 0.93 | 0.87 | 3.4 | 3.9 | 4.3 | 5.2 | 6.4 | 3.3 | 3.8 | 4.2 | 5.1 | 6.4 | 3.2 | 3.7 | 4.2 | 5.1 | 6.5 | 3.3 | 3.8 | 4.3 | 5.3 | 6.8 | 3.4 | 3.9 | 4.4 | 5.5 | 7.1 | 3.5 | 4.1 | 4.6 | 5.8 | 7.4 | 3.7 | 4.3 | 4.9 | 6.1 | 7.8 | 4 | 4.6 | 5.2 | 6.4 | 8.3 | 4.2 | 4.8 | 5.4 | 6.7 | 8.6 | B | - | - | - | - | 2018-04-01 | 2019-04-01 | 2022-07-01
J-LASF01 | 786442 | 790439 | 1.7479 | 1.7495 | 1.7573 | 1.7645 | 1.7658 | 1.767 | 1.7715 | 1.7746 | 1.7776 | 1.7806 | 1.7814 | 1.7822 | 1.7857 | 1.7859 | 1.7901 | 1.7984 | 1.7994 | 1.8084 | 1.8169 | 1.8221 | 1.8317 | 44.17 | 43.92 | 22.64 | 0.017793 | 0.017991 | 0.013612 | 0.005933 | 0.005318 | 0.009549 | 0.022483 | 0.010008 | 0.008484 | 0.023345 | 0.014452 | 0.008709 | 0.009282 | 0.032315 | 0.765 | 0.3334 | 0.2989 | 0.5367 | 1.2636 | 0.5625 | 0.4768 | 1.312 | 0.8033 | 0.4841 | 0.5159 | 1.7962 | 0.0017 | -0.0078 | 3.1092 | -0.013776 | -0.00013055 | 0.027433 | 0.00065119 | -1.5816e-06 | 1.8792e-06 | 0 | 0 | 0.5 | 6.4 | 0.11101 | 71.1755 | 0.024001 | 0.036505 | 0.38879 | 0.0059441 | 0.6 | 7.4 | 59 | 76 | 617 | 648 | 570 | 599 | 701 | 0.888 | 0.539 | 0.388 | 4.25 | 4 | 3 | 1 | 1 | 4 | 621 (6) | 76 | 111.5 | 42.9 | 0.3 | 2.11 | 395/320 | - | 364/318 | 0 | 0.84 | 0.82 | - | - | - | - | 0.08 | 0.25 | 0.46 | 0.63 | 0.76 | 0.85 | 0.907 | 0.941 | 0.96 | 0.978 | 0.985 | 0.99 | 0.993 | 0.996 | 0.999 | 0.998 | 0.998 | 0.998 | 0.998 | 0.998 | 0.998 | 0.999 | 0.999 | 0.994 | 0.987 | 0.966 | 0.914 | 0.71 | 5.1 | 5.4 | 5.7 | 6.2 | 7 | 5 | 5.3 | 5.5 | 6.1 | 6.9 | 4.9 | 5.2 | 5.5 | 6.1 | 6.9 | 5 | 5.3 | 5.5 | 6.2 | 7 | 5.1 | 5.4 | 5.7 | 6.3 | 7.1 | 5.2 | 5.6 | 5.9 | 6.5 | 7.4 | 5.4 | 5.8 | 6.1 | 6.7 | 7.6 | 5.7 | 6 | 6.3 | 7 | 7.9 | 5.9 | 6.2 | 6.5 | 7.2 | 8.1 | B | S-LAH51 | NBFD11 | H-LaF52 | N-LAF33 | 2015-4-1 | 2019-04-01 | 2022-07-01
J-LASF02 | 800421 | 804418 | 1.7608 | 1.7625 | 1.7699 | 1.7771 | 1.7784 | 1.7796 | 1.7843 | 1.7876 | 1.7907 | 1.7939 | 1.7948 | 1.7956 | 1.7994 | 1.7995 | 1.804 | 1.8129 | 1.814 | 1.8236 | 1.8328 | 1.8385 | 1.8489 | 42.09 | 41.83 | 23.76 | 0.018997 | 0.01922 | 0.014266 | 0.006272 | 0.005655 | 0.010169 | 0.024108 | 0.010766 | 0.009165 | 0.025316 | 0.015157 | 0.009278 | 0.009942 | 0.034968 | 0.751 | 0.3302 | 0.2977 | 0.5353 | 1.269 | 0.5667 | 0.4824 | 1.3326 | 0.7886 | 0.4827 | 0.5173 | 1.8194 | 0.0015 | -0.007 | 3.1504 | -0.01267 | -0.00018434 | 0.030179 | 0.0004355 | 5.9106e-05 | -3.8176e-06 | 2.5155e-07 | 0 | 0.6 | 9.5 | 0.10678 | 73.2229 | 0.0205 | 0.040604 | 0.39709 | 0.00638 | 0.8 | 7.7 | 53 | 71 | 598 | 630 | 553 | 580 | 684 | 0.85 | 0.518 | 0.363 | 4.51 | 4 | 2 | 1 | 2 | 4 | 586 (6) | 64 | 109.1 | 41.6 | 0.31 | 2.23 | 400/335 | - | 369/333 | 0 | 1.02 | 1.07 | - | - | - | - | - | 0.02 | 0.16 | 0.42 | 0.66 | 0.81 | 0.89 | 0.927 | 0.95 | 0.972 | 0.982 | 0.987 | 0.992 | 0.995 | 0.998 | 0.999 | 0.998 | 0.999 | 0.998 | 0.996 | 0.996 | 0.997 | 0.995 | 0.99 | 0.981 | 0.964 | 0.914 | 0.72 | 8.1 | 8.5 | 8.8 | 9.4 | 10.2 | 8 | 8.3 | 8.7 | 9.3 | 10.1 | 7.9 | 8.3 | 8.6 | 9.3 | 10.2 | 8 | 8.4 | 8.7 | 9.4 | 10.3 | 8.1 | 8.5 | 8.9 | 9.6 | 10.5 | 8.3 | 8.7 | 9.1 | 9.8 | 10.8 | 8.5 | 9 | 9.3 | 10.1 | 11.1 | 8.8 | 9.2 | 9.6 | 10.4 | 11.5 | 9 | 9.5 | 9.8 | 10.7 | 11.8 | C | S-LAH52 | NBFD12 | H-LaF54 | - | 2015-4-1 | 2019-04-01 | 2022-07-01
J-LASF03 | 806410 | 811407 | 1.7651 | 1.7669 | 1.7751 | 1.7827 | 1.7842 | 1.7854 | 1.7903 | 1.7938 | 1.797 | 1.8002 | 1.8012 | 1.802 | 1.8059 | 1.8061 | 1.8108 | 1.8199 | 1.8211 | 1.8311 | 1.8407 | 1.8466 | 1.8576 | 40.97 | 40.73 | 24.41 | 0.019673 | 0.019906 | 0.014828 | 0.006495 | 0.005852 | 0.010524 | 0.025011 | 0.01119 | 0.009564 | 0.026514 | 0.015751 | 0.009601 | 0.010305 | 0.036548 | 0.7537 | 0.3301 | 0.2975 | 0.5349 | 1.2713 | 0.5688 | 0.4861 | 1.3477 | 0.7913 | 0.4823 | 0.5177 | 1.836 | 0.0018 | -0.0068 | 3.1726 | -0.014496 | -0.00014805 | 0.030238 | 0.00079516 | -3.2154e-06 | 3.0553e-06 | 0 | 0 | 0.8 | 2.5 | 0.11684 | 72.5891 | 0.021636 | 0.04217 | 0.39837 | 0.0063125 | 0.7 | 3.4 | 52 | 65 | 620 | 650 | 576 | 604 | 708 | 0.861 | 0.499 | 0.4 | 4.31 | 4 | 1 | 1 | 1 | 4 | 643 (6) | 78 | 114 | 43.9 | 0.297 | 2.15 | 410/330 | - | 371/328 | 0 | 1.3 | 1.35 | - | - | - | - | - | 0.07 | 0.25 | 0.49 | 0.67 | 0.79 | 0.86 | 0.91 | 0.936 | 0.964 | 0.976 | 0.983 | 0.989 | 0.993 | 0.997 | 0.998 | 0.998 | 0.999 | 0.997 | 0.996 | 0.996 | 0.997 | 0.992 | 0.989 | 0.975 | 0.953 | 0.88 | 0.67 | 6 | 6.3 | 6.6 | 7.1 | 7.8 | 5.9 | 6.2 | 6.5 | 7 | 7.8 | 5.8 | 6.2 | 6.5 | 7.1 | 7.9 | 5.9 | 6.3 | 6.6 | 7.2 | 8 | 6 | 6.4 | 6.7 | 7.4 | 8.3 | 6.2 | 6.6 | 7 | 7.6 | 8.6 | 6.5 | 6.9 | 7.2 | 7.9 | 8.9 | 6.7 | 7.2 | 7.5 | 8.3 | 9.3 | 6.9 | 7.4 | 7.8 | 8.6 | 9.6 | A | S-LAH53V | NBFD13 | H-ZLaF52A | N-LASF43 | 2019-04-01 | 2020-04-01 | 2022-07-01
J-LASF05 | 835427 | 839425 | 1.7954 | 1.797 | 1.8045 | 1.8117 | 1.8131 | 1.8143 | 1.8191 | 1.8225 | 1.8257 | 1.829 | 1.8299 | 1.8308 | 1.8346 | 1.8348 | 1.8395 | 1.8485 | 1.8497 | 1.8596 | 1.8689 | 1.8747 | 1.8853 | 42.73 | 42.48 | 23.4 | 0.019535 | 0.019761 | 0.014655 | 0.006453 | 0.005821 | 0.010465 | 0.024747 | 0.011033 | 0.009363 | 0.025777 | 0.015573 | 0.009547 | 0.010214 | 0.035666 | 0.7502 | 0.3303 | 0.298 | 0.5357 | 1.2668 | 0.5648 | 0.4793 | 1.3195 | 0.7881 | 0.4831 | 0.5169 | 1.8049 | 0.0015 | -0.0079 | 3.2746 | -0.013275 | -0.00013544 | 0.031193 | 0.0007115 | 3.5133e-06 | 1.8856e-06 | 0 | 0 | 0.7 | 6 | 0.10769 | 75.7647 | 0.025167 | 0.036246 | 0.40606 | 0.0060912 | 0.6 | 7.2 | 55 | 77 | 674 | 708 | 627 | 658 | 768 | 0.907 | 0.501 | 0.378 | 4.79 | 1 | 1 | 1 | 2 | 3 | 611 (6) | 75 | 119.8 | 46 | 0.303 | 1.49 | 405/320 | - | 365/320 | 0 | 0.88 | 0.92 | - | - | - | - | 0.05 | 0.2 | 0.43 | 0.63 | 0.76 | 0.85 | 0.904 | 0.937 | 0.956 | 0.975 | 0.983 | 0.989 | 0.992 | 0.995 | 0.998 | 0.998 | 0.999 | 0.998 | 0.998 | 0.997 | 0.997 | 0.998 | 0.999 | 0.994 | 0.988 | 0.973 | 0.938 | 0.78 | 5.1 | 5.4 | 5.7 | 6.2 | 7 | 4.9 | 5.2 | 5.5 | 6 | 6.8 | 4.8 | 5.1 | 5.4 | 5.9 | 6.7 | 4.7 | 5.1 | 5.4 | 6 | 6.8 | 4.8 | 5.1 | 5.4 | 6 | 6.9 | 4.8 | 5.2 | 5.5 | 6.2 | 7.1 | 5 | 5.4 | 5.7 | 6.4 | 7.3 | 5.2 | 5.6 | 5.9 | 6.6 | 7.5 | 5.3 | 5.7 | 6 | 6.8 | 7.7 | A | S-LAH55VS | TAFD5F、TAFD5G | H-ZLaF55D | N-LASF41 | 2019-04-01 | 2020-04-01 | 2022-07-01
J-LASF05HS | 835427 | 839425 | 1.7954 | 1.797 | 1.8045 | 1.8117 | 1.8131 | 1.8143 | 1.8191 | 1.8225 | 1.8257 | 1.829 | 1.8299 | 1.8308 | 1.8346 | 1.8348 | 1.8395 | 1.8485 | 1.8497 | 1.8596 | 1.8689 | 1.8747 | 1.8853 | 42.73 | 42.48 | 23.4 | 0.019535 | 0.019761 | 0.014655 | 0.006453 | 0.005821 | 0.010465 | 0.024747 | 0.011033 | 0.009363 | 0.025777 | 0.015573 | 0.009547 | 0.010214 | 0.035666 | 0.7502 | 0.3303 | 0.298 | 0.5357 | 1.2668 | 0.5648 | 0.4793 | 1.3195 | 0.7881 | 0.4831 | 0.5169 | 1.8049 | 0.0015 | -0.0079 | 3.2746 | -0.013275 | -0.00013544 | 0.031193 | 0.0007115 | 3.5133e-06 | 1.8856e-06 | 0 | 0 | 0.7 | 6 | 0.10769 | 75.7647 | 0.025167 | 0.036246 | 0.40606 | 0.0060912 | 0.6 | 7.2 | 55 | 77 | 674 | 708 | 627 | 658 | 768 | 0.907 | 0.501 | 0.378 | 4.79 | 1 | 1 | 1 | 2 | 3 | 611 (6) | 75 | 119.8 | 46 | 0.303 | 1.49 | 395/320 | - | 353/317 | 0 | 0.65 | 0.66 | - | - | - | - | 0.1 | 0.36 | 0.62 | 0.77 | 0.85 | 0.905 | 0.938 | 0.957 | 0.969 | 0.982 | 0.987 | 0.991 | 0.994 | 0.996 | 0.998 | 0.999 | 0.998 | 0.998 | 0.999 | 0.999 | 0.998 | 0.997 | 0.994 | 0.99 | 0.986 | 0.963 | 0.905 | 0.73 | 5.1 | 5.4 | 5.7 | 6.2 | 7 | 4.9 | 5.2 | 5.5 | 6 | 6.8 | 4.8 | 5.1 | 5.4 | 5.9 | 6.7 | 4.7 | 5.1 | 5.4 | 6 | 6.8 | 4.8 | 5.1 | 5.4 | 6 | 6.9 | 4.8 | 5.2 | 5.5 | 6.2 | 7.1 | 5 | 5.4 | 5.7 | 6.4 | 7.3 | 5.2 | 5.6 | 5.9 | 6.6 | 7.5 | 5.3 | 5.7 | 6 | 6.8 | 7.7 | A | S-LAH55VS | TAFD5F、TAFD5G | H-ZLaF55D | N-LASF41 | 2019-04-01 | 2020-04-01 | 2022-07-01
J-LASF08A | 883407 | 888404 | 1.8411 | 1.8427 | 1.8502 | 1.8578 | 1.8593 | 1.8605 | 1.8657 | 1.8695 | 1.873 | 1.8766 | 1.8776 | 1.8785 | 1.8828 | 1.883 | 1.8882 | 1.8983 | 1.8995 | 1.9106 | 1.921 | 1.9275 | 1.9394 | 40.69 | 40.44 | 24.58 | 0.021701 | 0.021962 | 0.016015 | 0.007105 | 0.006445 | 0.011603 | 0.027567 | 0.012311 | 0.010458 | 0.028802 | 0.017029 | 0.010589 | 0.011373 | 0.039838 | 0.738 | 0.3274 | 0.297 | 0.5347 | 1.2703 | 0.5673 | 0.4819 | 1.3272 | 0.7754 | 0.4822 | 0.5178 | 1.814 | 0.0014 | -0.0088 | 3.4409 | -0.013805 | -5.6334e-05 | 0.035057 | 0.00096023 | -7.6597e-06 | 2.5701e-06 | 0 | 0 | 0.9 | 8.6 | 0.13405 | 98.3261 | 0.049646 | 0.029434 | 0.39891 | 0.005389 | 1.8 | 6.3 | 62 | 77 | 700 | 740 | 662 | 693 | 806 | 0.79 | 0.403 | 0.362 | 5.41 | 1 | 1 | 1 | 1 | 1 | 655 (7) | 57 | 124.9 | 48 | 0.302 | 1.23 | - | 370/330 | 363/329 | 0 | 0.9 | 0.92 | - | - | - | - | - | 0.06 | 0.3 | 0.57 | 0.76 | 0.86 | 0.912 | 0.942 | 0.959 | 0.975 | 0.982 | 0.988 | 0.991 | 0.995 | 0.998 | 0.998 | 0.998 | 0.999 | 0.999 | 0.998 | 0.999 | 0.999 | 0.999 | 0.998 | 0.992 | 0.977 | 0.948 | 0.82 | 4.6 | 5 | 5.2 | 5.9 | 6.6 | 4.4 | 4.8 | 5.1 | 5.7 | 6.5 | 4.3 | 4.7 | 5 | 5.6 | 6.5 | 4.3 | 4.7 | 5 | 5.7 | 6.6 | 4.4 | 4.8 | 5.1 | 5.8 | 6.7 | 4.5 | 4.9 | 5.2 | 6 | 7 | 4.6 | 5.1 | 5.4 | 6.2 | 7.2 | 4.8 | 5.3 | 5.7 | 6.5 | 7.5 | 5 | 5.5 | 5.9 | 6.7 | 7.8 | A | S-LAH58 | TAFD30 | H-ZLaF68C | N-LASF31A | 2019-04-01 | 2020-04-01 | 2022-07-01
J-LASF09A | 816466 | 820464 | 1.7783 | 1.7799 | 1.7876 | 1.7947 | 1.7961 | 1.7972 | 1.8017 | 1.8049 | 1.8078 | 1.8107 | 1.8116 | 1.8124 | 1.8158 | 1.816 | 1.8202 | 1.8283 | 1.8293 | 1.838 | 1.8462 | 1.8512 | 1.8604 | 46.59 | 46.35 | 21.46 | 0.017513 | 0.017696 | 0.013518 | 0.005883 | 0.005256 | 0.009425 | 0.022004 | 0.009747 | 0.008192 | 0.022361 | 0.014349 | 0.008594 | 0.009102 | 0.031094 | 0.7719 | 0.3359 | 0.3001 | 0.5382 | 1.2564 | 0.5566 | 0.4678 | 1.2768 | 0.8109 | 0.4856 | 0.5144 | 1.7571 | 0.0019 | -0.0096 | 3.2168 | -0.013942 | -0.0001188 | 0.027921 | 0.0006014 | -4.6499e-06 | 1.7222e-06 | -3.69e-08 | 0 | 0.8 | 4.8 | 0.12628 | 82.9137 | 0.055043 | 0.023695 | 0.36987 | 0.0048687 | 0.9 | 5.5 | 56 | 73 | 702 | 731 | 659 | 686 | 786 | 0.772 | 0.434 | 0.357 | 4.99 | 1 | 1 | 1 | 1 | 2 | 653 (7) | 57 | 124.4 | 47.9 | 0.299 | 1.33 | 380/285 | - | 348/283 | 0 | 0.39 | 0.38 | - | 0.08 | 0.18 | 0.27 | 0.45 | 0.62 | 0.73 | 0.82 | 0.89 | 0.928 | 0.955 | 0.97 | 0.98 | 0.989 | 0.993 | 0.995 | 0.997 | 0.998 | 0.999 | 0.999 | 0.998 | 0.999 | 0.996 | 0.72 | 0.71 | 0.999 | 0.997 | 0.995 | 0.987 | 0.965 | 0.911 | 0.72 | 4.9 | 5.2 | 5.4 | 5.8 | 6.4 | 4.7 | 5 | 5.2 | 5.6 | 6.2 | 4.6 | 4.9 | 5.1 | 5.6 | 6.2 | 4.5 | 4.8 | 5.1 | 5.6 | 6.2 | 4.6 | 4.9 | 5.2 | 5.7 | 6.3 | 4.7 | 5 | 5.3 | 5.8 | 6.5 | 4.8 | 5.2 | 5.4 | 6 | 6.7 | 5 | 5.4 | 5.6 | 6.2 | 7 | 5.1 | 5.5 | 5.8 | 6.4 | 7.2 | A | S-LAH59 | TAF5 | H-ZLaF69 | - | 2017-4-1 | 2019-04-01 | 2022-07-01
J-LASF010 | 834372 | 839369 | 1.7897 | 1.7915 | 1.7999 | 1.808 | 1.8096 | 1.8109 | 1.8162 | 1.8201 | 1.8237 | 1.8274 | 1.8284 | 1.8294 | 1.8338 | 1.834 | 1.8393 | 1.8498 | 1.8511 | 1.8628 | 1.874 | 1.881 | 1.8941 | 37.18 | 36.94 | 26.89 | 0.022429 | 0.02272 | 0.016489 | 0.007289 | 0.006621 | 0.01194 | 0.028767 | 0.012959 | 0.011193 | 0.031358 | 0.01753 | 0.010899 | 0.011821 | 0.042985 | 0.7352 | 0.325 | 0.2952 | 0.5323 | 1.2826 | 0.5778 | 0.499 | 1.3981 | 0.7716 | 0.4797 | 0.5203 | 1.8919 | 0.0012 | -0.0042 | 3.2596 | -0.014564 | -0.0001713 | 0.035119 | 0.00063062 | 9.8035e-05 | -8.0418e-06 | 6.2859e-07 | 0 | 0.7 | 6.8 | 0.10462 | 66.4846 | 0.020148 | 0.048428 | 0.4095 | 0.0068401 | 1.5 | 13 | 54 | 68 | 628 | 664 | 583 | 612 | 718 | 0.947 | 0.541 | 0.409 | 4.28 | 1 | 1 | 1 | 1 | 3 | 639 (6) | 71 | 116.7 | 45 | 0.297 | 2.21 | 425/345 | - | 378/343 | 0 | 1.64 | 1.77 | - | - | - | - | - | - | 0.03 | 0.18 | 0.46 | 0.7 | 0.82 | 0.88 | 0.919 | 0.955 | 0.97 | 0.979 | 0.985 | 0.99 | 0.996 | 0.998 | 0.998 | 0.999 | 0.998 | 0.997 | 0.997 | 0.998 | 0.997 | 0.992 | 0.982 | 0.965 | 0.91 | 0.72 | 6 | 6.4 | 6.7 | 7.3 | 8.3 | 6 | 6.3 | 6.7 | 7.3 | 8.3 | 6 | 6.4 | 6.7 | 7.4 | 8.4 | 6.1 | 6.6 | 6.9 | 7.7 | 8.7 | 6.4 | 6.8 | 7.2 | 7.9 | 9 | 6.6 | 7.1 | 7.5 | 8.3 | 9.4 | 6.9 | 7.4 | 7.8 | 8.7 | 9.9 | 7.3 | 7.8 | 8.2 | 9.1 | 10.4 | 7.6 | 8.1 | 8.5 | 9.4 | 10.7 | A | S-LAH60 | NBFD10 | H-ZLaF53B | N-LASF40 | 2015-4-1 | 2019-04-01 | 2022-07-01
J-LASF013 | 804396 | 809394 | 1.7622 | 1.764 | 1.7725 | 1.7804 | 1.7819 | 1.7831 | 1.7881 | 1.7917 | 1.795 | 1.7984 | 1.7993 | 1.8002 | 1.8042 | 1.8044 | 1.8092 | 1.8187 | 1.8199 | 1.8303 | 1.8403 | 1.8465 | 1.8581 | 39.61 | 39.36 | 25.25 | 0.02031 | 0.020558 | 0.015248 | 0.006682 | 0.006028 | 0.010848 | 0.025898 | 0.011616 | 0.009972 | 0.027765 | 0.016198 | 0.009898 | 0.01066 | 0.038183 | 0.7508 | 0.329 | 0.2968 | 0.5341 | 1.2751 | 0.5719 | 0.491 | 1.3671 | 0.7879 | 0.4815 | 0.5185 | 1.8573 | 0.0017 | -0.006 | 3.1635 | -0.014589 | -0.00021259 | 0.031503 | 0.00058552 | 5.8551e-05 | -3.441e-06 | 3.1784e-07 | 0 | 0.7 | 9.7 | 0.10701 | 64.6907 | 0.020515 | 0.045137 | 0.39853 | 0.0065019 | 0.8 | 9.5 | 51 | 67 | 618 | 649 | 573 | 601 | 705 | 0.884 | 0.53 | 0.395 | 4.2 | 4 | 2 | 1 | 1 | 4 | 626 (6) | 76 | 112.6 | 43.4 | 0.297 | 2.31 | 410/335 | - | 372/332 | 0 | 1.22 | 1.28 | - | - | - | - | - | 0.03 | 0.17 | 0.42 | 0.64 | 0.78 | 0.86 | 0.91 | 0.939 | 0.966 | 0.978 | 0.985 | 0.99 | 0.993 | 0.997 | 0.998 | 0.998 | 0.999 | 0.999 | 0.999 | 0.999 | 0.999 | 0.995 | 0.99 | 0.979 | 0.951 | 0.86 | 0.63 | 6.3 | 6.7 | 6.9 | 7.5 | 8.3 | 6.2 | 6.6 | 6.8 | 7.4 | 8.2 | 6.2 | 6.5 | 6.8 | 7.4 | 8.3 | 6.2 | 6.6 | 6.9 | 7.6 | 8.4 | 6.3 | 6.7 | 7.1 | 7.7 | 8.7 | 6.5 | 6.9 | 7.3 | 8 | 9 | 6.8 | 7.2 | 7.5 | 8.3 | 9.3 | 7 | 7.4 | 7.8 | 8.6 | 9.7 | 7.2 | 7.7 | 8 | 8.9 | 9.9 | A | S-LAH63 | NBFD3 | H-ZLAF51 | - | 2015-4-1 | 2019-04-01 | 2022-07-01
J-LASF014 | 788474 | 792471 | 1.751 | 1.7527 | 1.7605 | 1.7676 | 1.7689 | 1.77 | 1.7744 | 1.7774 | 1.7802 | 1.783 | 1.7838 | 1.7845 | 1.7879 | 1.788 | 1.792 | 1.7996 | 1.8006 | 1.8089 | 1.8167 | 1.8215 | 1.8302 | 47.35 | 47.11 | 21.12 | 0.016641 | 0.016811 | 0.012982 | 0.005619 | 0.005003 | 0.008964 | 0.020889 | 0.009251 | 0.007781 | 0.021265 | 0.013775 | 0.008171 | 0.00864 | 0.029553 | 0.7801 | 0.3377 | 0.3006 | 0.5387 | 1.2553 | 0.5559 | 0.4676 | 1.2779 | 0.8194 | 0.4861 | 0.5139 | 1.758 | 0.0021 | -0.009 | 3.1212 | -0.013753 | -0.00018659 | 0.026376 | 0.0004537 | 1.0972e-05 | 6.1124e-07 | 0 | 0 | 0.8 | 9.7 | 0.10979 | 69.3482 | 0.023606 | 0.032201 | 0.39062 | 0.0057616 | 0.8 | 10 | 57 | 74 | 683 | 707 | 643 | 670 | 767 | 0.844 | 0.501 | 0.386 | 4.36 | 1 | 1 | 1 | 1 | 3 | 632 (6) | 59 | 119.6 | 46.1 | 0.297 | 1.66 | 380/310 | - | 352/311 | 0 | 0.5 | 0.52 | - | - | - | 0.04 | 0.19 | 0.43 | 0.64 | 0.78 | 0.86 | 0.914 | 0.946 | 0.965 | 0.976 | 0.987 | 0.991 | 0.993 | 0.996 | 0.997 | 0.999 | 0.999 | 0.999 | 0.999 | 0.998 | 0.998 | 0.998 | 0.999 | 0.997 | 0.992 | 0.978 | 0.957 | 0.89 | 0.68 | 4.5 | 4.8 | 5 | 5.5 | 6 | 4.3 | 4.6 | 4.8 | 5.3 | 5.8 | 4.1 | 4.4 | 4.7 | 5.2 | 5.7 | 4.1 | 4.4 | 4.7 | 5.2 | 5.7 | 4.1 | 4.4 | 4.7 | 5.2 | 5.8 | 4.2 | 4.5 | 4.8 | 5.3 | 5.9 | 4.3 | 4.7 | 4.9 | 5.5 | 6.1 | 4.5 | 4.8 | 5.1 | 5.7 | 6.3 | 4.6 | 5 | 5.3 | 5.8 | 6.4 | B | S-LAH64 | TAF4 | H-LaF10LA | N-LAF21 | 2015-4-1 | 2019-04-01 | 2022-07-01
J-LASF015 | 804466 | 808464 | 1.767 | 1.7686 | 1.7761 | 1.7831 | 1.7844 | 1.7855 | 1.7899 | 1.793 | 1.7959 | 1.7988 | 1.7996 | 1.8004 | 1.8038 | 1.804 | 1.8081 | 1.8161 | 1.8171 | 1.8257 | 1.8338 | 1.8388 | 1.8478 | 46.6 | 46.35 | 21.46 | 0.017254 | 0.017436 | 0.013293 | 0.005791 | 0.005176 | 0.009282 | 0.021697 | 0.009619 | 0.008098 | 0.022138 | 0.014112 | 0.008463 | 0.008973 | 0.030756 | 0.7704 | 0.3356 | 0.3 | 0.538 | 1.2575 | 0.5575 | 0.4693 | 1.2831 | 0.8094 | 0.4854 | 0.5146 | 1.7639 | 0.0018 | -0.0087 | 3.1745 | -0.013216 | -0.00016592 | 0.027647 | 0.00048334 | 1.2038e-05 | 6.0265e-07 | 0 | 0 | 0.8 | 3.9 | 0.11069 | 74.3053 | 0.027137 | 0.030949 | 0.39313 | 0.0057263 | 0.9 | 4 | 60 | 75 | 697 | 728 | 653 | 683 | 785 | 0.834 | 0.47 | 0.387 | 4.57 | 1 | 1 | 1 | 1 | 3 | 670 (7) | 64 | 119.6 | 46.1 | 0.298 | 1.43 | 385/315 | - | 355/312 | 0 | 0.53 | 0.54 | - | - | - | 0.03 | 0.16 | 0.39 | 0.6 | 0.75 | 0.85 | 0.907 | 0.942 | 0.962 | 0.975 | 0.985 | 0.989 | 0.992 | 0.995 | 0.996 | 0.998 | 0.998 | 0.998 | 0.999 | 0.997 | 0.995 | 0.996 | 0.998 | 0.997 | 0.993 | 0.986 | 0.969 | 0.923 | 0.74 | 4.4 | 4.6 | 4.9 | 5.4 | 5.9 | 4.1 | 4.4 | 4.7 | 5.2 | 5.7 | 4 | 4.3 | 4.5 | 5 | 5.6 | 3.9 | 4.2 | 4.5 | 5 | 5.6 | 3.9 | 4.2 | 4.5 | 5 | 5.7 | 4 | 4.3 | 4.6 | 5.1 | 5.8 | 4.1 | 4.4 | 4.7 | 5.3 | 5.9 | 4.2 | 4.5 | 4.8 | 5.4 | 6.1 | 4.3 | 4.7 | 5 | 5.6 | 6.3 | A | S-LAH65VS | TAF3 | H-ZLaF50E | N-LASF44 | 2019-04-01 | 2020-04-01 | 2022-07-01
J-LASF015HS | 804466 | 808464 | 1.767 | 1.7686 | 1.7761 | 1.7831 | 1.7844 | 1.7855 | 1.7899 | 1.793 | 1.7959 | 1.7988 | 1.7996 | 1.8004 | 1.8038 | 1.804 | 1.8081 | 1.8161 | 1.8171 | 1.8257 | 1.8338 | 1.8388 | 1.8478 | 46.6 | 46.35 | 21.46 | 0.017254 | 0.017436 | 0.013293 | 0.005791 | 0.005176 | 0.009282 | 0.021697 | 0.009619 | 0.008098 | 0.022138 | 0.014112 | 0.008463 | 0.008973 | 0.030756 | 0.7704 | 0.3356 | 0.3 | 0.538 | 1.2575 | 0.5575 | 0.4693 | 1.2831 | 0.8094 | 0.4854 | 0.5146 | 1.7639 | 0.0018 | -0.0087 | 3.1745 | -0.013216 | -0.00016592 | 0.027647 | 0.00048334 | 1.2038e-05 | 6.0265e-07 | 0 | 0 | 0.8 | 3.9 | 0.11069 | 74.3053 | 0.027137 | 0.030949 | 0.39313 | 0.0057263 | 0.9 | 4 | 60 | 75 | 697 | 728 | 653 | 683 | 785 | 0.834 | 0.47 | 0.387 | 4.57 | 1 | 1 | 1 | 1 | 3 | 670 (7) | 64 | 119.6 | 46.1 | 0.298 | 1.43 | 380/310 | - | 347/311 | 0 | 0.45 | 0.46 | - | - | - | 0.04 | 0.26 | 0.52 | 0.71 | 0.83 | 0.89 | 0.933 | 0.957 | 0.971 | 0.979 | 0.987 | 0.991 | 0.994 | 0.996 | 0.998 | 0.999 | 0.999 | 0.999 | 0.999 | 0.999 | 0.998 | 0.999 | 0.999 | 0.996 | 0.994 | 0.98 | 0.956 | 0.88 | 0.7 | 4.4 | 4.6 | 4.9 | 5.4 | 5.9 | 4.1 | 4.4 | 4.7 | 5.2 | 5.7 | 4 | 4.3 | 4.5 | 5 | 5.6 | 3.9 | 4.2 | 4.5 | 5 | 5.6 | 3.9 | 4.2 | 4.5 | 5 | 5.7 | 4 | 4.3 | 4.6 | 5.1 | 5.8 | 4.1 | 4.4 | 4.7 | 5.3 | 5.9 | 4.2 | 4.5 | 4.8 | 5.4 | 6.1 | 4.3 | 4.7 | 5 | 5.6 | 6.3 | A | S-LAH65VS | TAF3 | H-ZLaF50E | N-LASF44 | 2019-04-01 | 2020-04-01 | 2022-07-01
J-LASF016 | 773496 | 776494 | 1.7363 | 1.7381 | 1.746 | 1.7531 | 1.7544 | 1.7554 | 1.7596 | 1.7625 | 1.7651 | 1.7678 | 1.7685 | 1.7692 | 1.7724 | 1.7725 | 1.7762 | 1.7834 | 1.7843 | 1.792 | 1.7992 | 1.8036 | 1.8115 | 49.62 | 49.38 | 20.15 | 0.015569 | 0.015719 | 0.012365 | 0.005309 | 0.004699 | 0.008407 | 0.019461 | 0.008591 | 0.007193 | 0.019579 | 0.013111 | 0.007661 | 0.008058 | 0.027274 | 0.7942 | 0.341 | 0.3018 | 0.54 | 1.25 | 0.5518 | 0.462 | 1.2576 | 0.8341 | 0.4874 | 0.5126 | 1.7351 | 0.0022 | -0.0093 | 3.0722 | -0.014214 | -0.00016782 | 0.024417 | 0.00042568 | 6.7724e-06 | 4.0222e-07 | 0 | 0 | 0.6 | 2.4 | 0.12037 | 72.5421 | 0.058022 | 0.021814 | 0.35053 | 0.0045189 | 0.6 | 2.1 | 55 | 71 | 669 | 697 | 623 | 651 | 747 | 0.826 | 0.494 | 0.393 | 4.26 | 1 | 2 | 1 | 1 | 4 | 715 (7) | 57 | 120 | 46.3 | 0.295 | 1.71 | 375/305 | - | 348/302 | 0 | 0.33 | 0.34 | - | - | 0.03 | 0.15 | 0.37 | 0.57 | 0.72 | 0.82 | 0.89 | 0.934 | 0.96 | 0.973 | 0.982 | 0.99 | 0.993 | 0.995 | 0.996 | 0.998 | 0.998 | 0.998 | 0.998 | 0.999 | 0.999 | 0.999 | 0.999 | 0.999 | 0.998 | 0.99 | 0.976 | 0.951 | 0.87 | 0.63 | 4.9 | 5.2 | 5.4 | 5.8 | 6.3 | 4.7 | 4.9 | 5.2 | 5.6 | 6.1 | 4.5 | 4.8 | 5 | 5.5 | 6 | 4.4 | 4.7 | 5 | 5.4 | 6 | 4.5 | 4.7 | 5 | 5.5 | 6 | 4.5 | 4.8 | 5.1 | 5.5 | 6.1 | 4.6 | 4.9 | 5.2 | 5.7 | 6.2 | 4.8 | 5.1 | 5.3 | 5.8 | 6.4 | 4.9 | 5.2 | 5.5 | 6 | 6.6 | A | S-LAH66 | TAF1 | H-LaF50B | N-LAF34 | 2015-4-1 | 2019-04-01 | 2022-07-01
J-LASF017 | 795453 | 799451 | 1.7564 | 1.7582 | 1.7663 | 1.7736 | 1.775 | 1.7762 | 1.7807 | 1.7839 | 1.7868 | 1.7897 | 1.7906 | 1.7914 | 1.7948 | 1.795 | 1.7992 | 1.8073 | 1.8083 | 1.8171 | 1.8254 | 1.8305 | 1.8399 | 45.31 | 45.06 | 22.07 | 0.017545 | 0.017735 | 0.013577 | 0.005889 | 0.005258 | 0.009432 | 0.022109 | 0.009822 | 0.008301 | 0.022788 | 0.014408 | 0.008601 | 0.009134 | 0.031589 | 0.7738 | 0.3357 | 0.2997 | 0.5376 | 1.2601 | 0.5598 | 0.4731 | 1.2988 | 0.8124 | 0.485 | 0.515 | 1.7812 | 0.002 | -0.0085 | 3.1426 | -0.014469 | -0.00015959 | 0.027334 | 0.00060807 | 1.8005e-07 | 1.5818e-06 | 0 | 0 | 0.7 | 5.9 | 0.11351 | 69.7041 | 0.023981 | 0.035074 | 0.39265 | 0.0058213 | 0.7 | 8.3 | 64 | 71 | 660 | 686 | 615 | 643 | 740 | 0.881 | 0.502 | 0.405 | 4.34 | 1 | 2 | 1 | 1 | 4 | 707 (7) | 61 | 118.6 | 45.7 | 0.297 | 1.74 | 395/320 | - | 364/321 | 0 | 0.83 | 0.86 | - | - | - | - | 0.04 | 0.18 | 0.4 | 0.61 | 0.76 | 0.85 | 0.909 | 0.941 | 0.959 | 0.978 | 0.985 | 0.989 | 0.993 | 0.996 | 0.998 | 0.999 | 0.999 | 0.999 | 0.998 | 0.997 | 0.997 | 0.997 | 0.995 | 0.99 | 0.979 | 0.96 | 0.89 | 0.67 | 4.7 | 5 | 5.2 | 5.7 | 6.3 | 4.6 | 4.9 | 5.1 | 5.6 | 6.2 | 4.5 | 4.8 | 5.1 | 5.5 | 6.2 | 4.6 | 4.9 | 5.1 | 5.6 | 6.3 | 4.7 | 5 | 5.2 | 5.8 | 6.5 | 4.8 | 5.2 | 5.4 | 6 | 6.7 | 5 | 5.4 | 5.7 | 6.2 | 7 | 5.3 | 5.6 | 5.9 | 6.5 | 7.3 | 5.5 | 5.8 | 6.1 | 6.7 | 7.6 | B | - | TAF2 | - | - | 2015-4-1 | 2019-04-01 | 2022-07-01
J-LASF021 | 850324 | 856321 | 1.8032 | 1.8049 | 1.8129 | 1.8211 | 1.8227 | 1.8241 | 1.83 | 1.8343 | 1.8384 | 1.8426 | 1.8438 | 1.8449 | 1.85 | 1.8503 | 1.8565 | 1.8689 | 1.8705 | 1.8845 | 1.8983 | 1.9071 | - | 32.35 | 32.11 | 30.91 | 0.026281 | 0.026675 | 0.018451 | 0.008302 | 0.007658 | 0.013872 | 0.034252 | 0.015629 | 0.01379 | - | 0.019649 | 0.012674 | 0.014001 | - | 0.7021 | 0.3159 | 0.2914 | 0.5278 | 1.3033 | 0.5947 | 0.5247 | - | 0.7366 | 0.4751 | 0.5249 | - | -0.0004 | 0.0046 | 3.3048 | -0.014593 | 0 | 0.035992 | 0.0034959 | -0.00074319 | 0.00015527 | -1.5296e-05 | 6.5968e-07 | 1 | 6.6 | 0.10209 | 71.8067 | 0.021649 | 0.055934 | 0.41248 | 0.0073899 | 1.3 | 10.8 | 70 | 85 | 618 | 660 | 577 | 610 | 722 | 0.735 | 0.5 | 0.336 | 4.37 | 1 | 1 | 1 | 1 | 3 | 531 (5) | 104 | 104.6 | 40.3 | 0.298 | 1.76 | - | 410/360 | 398/360 | - | - | - | - | - | - | - | - | - | - | - | 0.04 | 0.31 | 0.58 | 0.73 | 0.82 | 0.9 | 0.936 | 0.956 | 0.969 | 0.978 | 0.99 | 0.991 | 0.991 | 0.993 | 0.995 | 0.996 | 0.996 | 0.996 | 0.998 | 0.989 | 0.98 | 0.965 | 0.918 | 0.78 | 3.5 | 3.9 | 4.3 | 5.1 | 6.2 | 3.3 | 3.8 | 4.2 | 5 | 6.2 | 3.2 | 3.7 | 4.1 | 5 | 6.3 | 3.2 | 3.7 | 4.2 | 5.1 | 6.5 | 3.3 | 3.8 | 4.3 | 5.3 | 6.7 | 3.4 | 4 | 4.5 | 5.6 | 7.1 | 3.6 | 4.2 | 4.7 | 5.8 | 7.5 | 3.8 | 4.4 | 5 | 6.2 | 7.9 | 4 | 4.6 | 5.2 | 6.4 | 8.2 | A | S-LAH71 | - | H-ZLaF71 | N-LASF9 | 2015-4-1 | 2019-04-01 | 2022-07-01
J-LASF021HS | 850324 | 856321 | 1.8032 | 1.8049 | 1.8129 | 1.8211 | 1.8227 | 1.8241 | 1.83 | 1.8343 | 1.8384 | 1.8426 | 1.8438 | 1.8449 | 1.85 | 1.8503 | 1.8565 | 1.8689 | 1.8705 | 1.8845 | 1.8983 | 1.9071 | - | 32.35 | 32.11 | 30.91 | 0.026281 | 0.026675 | 0.018451 | 0.008302 | 0.007658 | 0.013872 | 0.034252 | 0.015629 | 0.01379 | - | 0.019649 | 0.012674 | 0.014001 | - | 0.7021 | 0.3159 | 0.2914 | 0.5278 | 1.3033 | 0.5947 | 0.5247 | - | 0.7366 | 0.4751 | 0.5249 | - | -0.0004 | 0.0046 | 3.3048 | -0.014593 | 0 | 0.035992 | 0.0034959 | -0.00074319 | 0.00015527 | -1.5296e-05 | 6.5968e-07 | 1 | 6.6 | 0.10209 | 71.8067 | 0.021649 | 0.055934 | 0.41248 | 0.0073899 | 1.3 | 10.8 | 70 | 85 | 618 | 660 | 577 | 610 | 722 | 0.735 | 0.5 | 0.336 | 4.37 | 1 | 1 | 1 | 1 | 3 | 531 (5) | 104 | 104.6 | 40.3 | 0.298 | 1.76 | - | 395/355 | 389/357 | 0 | 2.28 | 2.4 | - | - | - | - | - | - | - | - | 0.12 | 0.44 | 0.7 | 0.82 | 0.88 | 0.937 | 0.959 | 0.971 | 0.978 | 0.983 | 0.991 | 0.992 | 0.993 | 0.993 | 0.997 | 0.998 | 0.999 | 0.999 | 0.998 | 0.996 | 0.984 | 0.967 | 0.916 | 0.78 | 3.5 | 3.9 | 4.3 | 5.1 | 6.2 | 3.3 | 3.8 | 4.2 | 5 | 6.2 | 3.2 | 3.7 | 4.1 | 5 | 6.3 | 3.2 | 3.7 | 4.2 | 5.1 | 6.5 | 3.3 | 3.8 | 4.3 | 5.3 | 6.7 | 3.4 | 4 | 4.5 | 5.6 | 7.1 | 3.6 | 4.2 | 4.7 | 5.8 | 7.5 | 3.8 | 4.4 | 5 | 6.2 | 7.9 | 4 | 4.6 | 5.2 | 6.4 | 8.2 | A | S-LAH71 | - | H-ZLaF71 | N-LASF9HT | 2016-4-1 | 2019-04-01 | 2022-07-01
J-LASFH2 | 767468 | 771465 | 1.7293 | 1.7311 | 1.7393 | 1.7466 | 1.7479 | 1.749 | 1.7534 | 1.7564 | 1.7591 | 1.7619 | 1.7627 | 1.7634 | 1.7667 | 1.7668 | 1.7707 | 1.7783 | 1.7793 | 1.7874 | 1.7952 | 1.7999 | - | 46.78 | 46.53 | 21.38 | 0.016393 | 0.016563 | 0.012877 | 0.005545 | 0.004926 | 0.008826 | 0.020608 | 0.009141 | 0.007715 | - | 0.013657 | 0.008046 | 0.008517 | - | 0.7855 | 0.3383 | 0.3005 | 0.5384 | 1.2571 | 0.5576 | 0.4706 | - | 0.8245 | 0.4858 | 0.5142 | - | 0.0022 | -0.0083 | 3.0493 | -0.014549 | -0.00016886 | 0.025183 | 0.00052253 | 2.9165e-06 | 1.2794e-06 | 0 | 0 | 0.6 | 3.6 | 0.11971 | 70.1445 | 0.022407 | 0.035252 | 0.38345 | 0.0057089 | 0.6 | 4.4 | 55 | 64 | 644 | 674 | 602 | 630 | 730 | 0.89 | 0.529 | 0.41 | 4.11 | 1 | 1 | 1 | 2 | 4 | 666 (7) | 64 | 117.1 | 45.3 | 0.293 | 1.99 | 390/330 | - | 367/331 | 0 | 0.66 | 0.68 | - | - | - | - | - | 0.04 | 0.21 | 0.47 | 0.7 | 0.83 | 0.906 | 0.944 | 0.964 | 0.983 | 0.989 | 0.993 | 0.996 | 0.997 | 0.998 | 0.999 | 0.999 | 0.999 | 0.999 | 0.998 | 0.998 | 0.998 | 0.996 | 0.991 | 0.979 | 0.957 | 0.88 | 0.64 | 5.2 | 5.4 | 5.6 | 6.1 | 6.6 | 5 | 5.3 | 5.5 | 5.9 | 6.5 | 4.9 | 5.2 | 5.4 | 5.9 | 6.4 | 4.9 | 5.2 | 5.4 | 5.9 | 6.5 | 5 | 5.3 | 5.5 | 6 | 6.6 | 5.1 | 5.4 | 5.6 | 6.2 | 6.8 | 5.2 | 5.6 | 5.8 | 6.4 | 7 | 5.4 | 5.8 | 6 | 6.6 | 7.3 | 5.6 | 5.9 | 6.2 | 6.8 | 7.5 | B | - | - | - | - | 2015-4-1 | 2019-04-01 | 2022-07-01
J-LASFH6 | 806333 | 811331 | 1.7623 | 1.7638 | 1.7714 | 1.7791 | 1.7806 | 1.7819 | 1.7874 | 1.7914 | 1.7951 | 1.799 | 1.8001 | 1.8012 | 1.8059 | 1.8061 | 1.8118 | 1.8232 | 1.8247 | 1.8375 | 1.85 | 1.858 | 1.8731 | 33.34 | 33.1 | 29.99 | 0.024175 | 0.024525 | 0.017112 | 0.007681 | 0.007066 | 0.012787 | 0.031382 | 0.014273 | 0.012526 | 0.035635 | 0.018218 | 0.011681 | 0.012844 | 0.048452 | 0.7078 | 0.3177 | 0.2923 | 0.5289 | 1.2981 | 0.5904 | 0.5181 | 1.474 | 0.7428 | 0.4763 | 0.5237 | 1.9756 | 0 | 0.002 | 3.1546 | -0.013443 | 0 | 0.033172 | 0.0027122 | -0.0005038 | 0.00010044 | -9.1912e-06 | 3.7581e-07 | 1.2 | 6.9 | 0.098771 | 71.091 | 0.019069 | 0.055764 | 0.39862 | 0.0076137 | 2.2 | 12.1 | 71 | 87 | 648 | 693 | 605 | 641 | 765 | 0.899 | 0.562 | 0.425 | 3.77 | 1 | 1 | 1 | 1 | 2 | 545 (5) | 102 | 108.1 | 42 | 0.288 | 1.84 | 420/355 | - | 387/354 | 0 | 2.11 | 2.3 | - | - | - | - | - | - | - | 0.01 | 0.13 | 0.42 | 0.68 | 0.83 | 0.9 | 0.947 | 0.965 | 0.974 | 0.981 | 0.986 | 0.993 | 0.996 | 0.998 | 0.998 | 0.998 | 0.998 | 0.998 | 0.997 | 0.994 | 0.99 | 0.983 | 0.97 | 0.928 | 0.83 | 4 | 4.4 | 4.7 | 5.4 | 6.4 | 3.8 | 4.2 | 4.5 | 5.3 | 6.3 | 3.6 | 4 | 4.4 | 5.2 | 6.3 | 3.5 | 3.9 | 4.3 | 5.2 | 6.4 | 3.5 | 4 | 4.4 | 5.3 | 6.5 | 3.5 | 4 | 4.5 | 5.4 | 6.7 | 3.6 | 4.1 | 4.6 | 5.6 | 7 | 3.8 | 4.3 | 4.8 | 5.8 | 7.3 | 3.9 | 4.4 | 4.9 | 6 | 7.5 | C | - | NBFD15 | H-ZLAF56B | - | 2015-4-1 | 2019-04-01 | 2022-07-01
J-LASFH9A | 903358 | 909355 | 1.8564 | 1.8581 | 1.866 | 1.8741 | 1.8757 | 1.8772 | 1.8829 | 1.8871 | 1.8911 | 1.8952 | 1.8964 | 1.8975 | 1.9024 | 1.9026 | 1.9086 | 1.9205 | 1.922 | 1.9351 | 1.9479 | 1.9559 | 1.9708 | 35.77 | 35.52 | 27.96 | 0.025234 | 0.025578 | 0.018087 | 0.008095 | 0.007415 | 0.013397 | 0.032493 | 0.014674 | 0.01271 | 0.035692 | 0.019249 | 0.012235 | 0.013343 | 0.04886 | 0.7168 | 0.3208 | 0.2938 | 0.5309 | 1.2877 | 0.5815 | 0.5037 | 1.4144 | 0.7526 | 0.4783 | 0.5217 | 1.9102 | 0.0005 | -0.0028 | 3.4973 | -0.013777 | -0.00012464 | 0.041057 | 0.00072104 | 0.00013613 | -1.2473e-05 | 9.2497e-07 | 0 | 1 | 4.3 | 0.11195 | 82.1989 | 0.020021 | 0.049674 | 0.43428 | 0.0070162 | 2.6 | 8.2 | 62 | 80 | 701 | 738 | 658 | 689 | 798 | 0.846 | 0.457 | 0.377 | 4.91 | 1 | 1 | 1 | 1 | 1 | 603 (6) | 67 | 123.3 | 47.3 | 0.303 | 0.97 | - | 390/350 | 381/350 | 0 | 1.87 | 1.95 | - | - | - | - | - | - | - | 0.06 | 0.33 | 0.62 | 0.79 | 0.87 | 0.912 | 0.95 | 0.967 | 0.977 | 0.984 | 0.989 | 0.996 | 0.997 | 0.997 | 0.997 | 0.998 | 0.999 | 0.998 | 0.997 | 0.994 | 0.99 | 0.983 | 0.963 | 0.914 | 0.77 | 3.9 | 4.3 | 4.6 | 5.4 | 6.3 | 3.8 | 4.2 | 4.5 | 5.3 | 6.3 | 3.7 | 4.1 | 4.5 | 5.3 | 6.4 | 3.7 | 4.2 | 4.6 | 5.4 | 6.5 | 3.8 | 4.3 | 4.7 | 5.6 | 6.8 | 4 | 4.5 | 4.9 | 5.8 | 7.1 | 4.2 | 4.7 | 5.2 | 6.1 | 7.5 | 4.5 | 5 | 5.5 | 6.5 | 7.9 | 4.7 | 5.2 | 5.7 | 6.8 | 8.2 | A | S-LAH93 | TAFD35 | H-ZLaF4LA | - | 2017-4-1 | 2019-04-01 | 2022-07-01
J-LASFH13 | 904313 | 910310 | 1.8539 | 1.8556 | 1.8635 | 1.8719 | 1.8737 | 1.8752 | 1.8815 | 1.8862 | 1.8906 | 1.8953 | 1.8966 | 1.8978 | 1.9034 | 1.9037 | 1.9105 | 1.9241 | 1.9259 | 1.9413 | 1.9565 | 1.9662 | - | 31.27 | 31.04 | 31.98 | 0.028895 | 0.029333 | 0.02007 | 0.009079 | 0.008406 | 0.015239 | 0.037676 | 0.017187 | 0.015147 | - | 0.021383 | 0.013926 | 0.015407 | - | 0.6946 | 0.3142 | 0.2909 | 0.5274 | 1.3039 | 0.5948 | 0.5242 | - | 0.729 | 0.4748 | 0.5252 | - | -0.0004 | 0.0029 | 3.485 | -0.013469 | -8.988e-05 | 0.045362 | 0.0011029 | 0.00014804 | -1.274e-05 | 1.2841e-06 | 0 | 0.7 | 5.3 | 0.1331 | 99.622 | 0.026014 | 0.052767 | 0.42706 | 0.0073279 | 1.6 | 7.9 | 67 | 83 | 654 | 699 | 613 | 646 | 763 | 0.91 | 0.508 | 0.384 | 4.66 | 1 | 1 | 1 | 1 | 1 | 649 (6) | 105 | 111.5 | 42.8 | 0.301 | 1.68 | - | 410/355 | 397/356 | 0 | 3.67 | 3.76 | - | - | - | - | - | - | - | - | 0.11 | 0.35 | 0.59 | 0.73 | 0.82 | 0.903 | 0.939 | 0.958 | 0.97 | 0.981 | 0.993 | 0.993 | 0.993 | 0.995 | 0.994 | 0.992 | 0.994 | 0.997 | 0.999 | 0.99 | 0.983 | 0.971 | 0.943 | 0.85 | 3.6 | 4.1 | 4.6 | 5.4 | 6.5 | 3.5 | 4.1 | 4.5 | 5.5 | 6.6 | 3.5 | 4.1 | 4.6 | 5.6 | 6.8 | 3.6 | 4.2 | 4.8 | 5.8 | 7.2 | 3.8 | 4.5 | 5 | 6.1 | 7.6 | 4 | 4.7 | 5.3 | 6.5 | 8.1 | 4.3 | 5.1 | 5.7 | 7 | 8.6 | 4.6 | 5.4 | 6.1 | 7.4 | 9.2 | 4.9 | 5.7 | 6.4 | 7.8 | 9.6 | A | S-LAH95 | TAFD25 | H-ZLaF75B | N-LASF46B | 2019-04-01 | 2020-04-01 | 2022-07-01
J-LASFH13HS | 904313 | 910310 | 1.8539 | 1.8556 | 1.8635 | 1.8719 | 1.8737 | 1.8752 | 1.8815 | 1.8862 | 1.8906 | 1.8953 | 1.8966 | 1.8978 | 1.9034 | 1.9037 | 1.9105 | 1.9241 | 1.9259 | 1.9413 | 1.9565 | 1.9662 | - | 31.27 | 31.04 | 31.98 | 0.028895 | 0.029333 | 0.02007 | 0.009079 | 0.008406 | 0.015239 | 0.037676 | 0.017187 | 0.015147 | - | 0.021383 | 0.013926 | 0.015407 | - | 0.6946 | 0.3142 | 0.2909 | 0.5274 | 1.3039 | 0.5948 | 0.5242 | - | 0.729 | 0.4748 | 0.5252 | - | -0.0004 | 0.0029 | 3.485 | -0.013469 | -8.988e-05 | 0.045362 | 0.0011029 | 0.00014804 | -1.274e-05 | 1.2841e-06 | 0 | 0.7 | 5.3 | 0.1331 | 99.622 | 0.026014 | 0.052767 | 0.42706 | 0.0073279 | 1.6 | 7.9 | 67 | 83 | 654 | 699 | 613 | 646 | 763 | 0.91 | 0.508 | 0.384 | 4.66 | 1 | 1 | 1 | 1 | 1 | 649 (6) | 105 | 111.5 | 42.8 | 0.301 | 1.68 | - | 400/355 | 389/354 | 0 | 2.54 | 2.65 | - | - | - | - | - | - | - | 0.02 | 0.15 | 0.44 | 0.67 | 0.81 | 0.87 | 0.934 | 0.96 | 0.972 | 0.981 | 0.987 | 0.995 | 0.997 | 0.997 | 0.997 | 0.998 | 0.998 | 0.998 | 0.999 | 0.997 | 0.995 | 0.984 | 0.967 | 0.924 | 0.8 | 3.6 | 4.1 | 4.6 | 5.4 | 6.5 | 3.5 | 4.1 | 4.5 | 5.5 | 6.6 | 3.5 | 4.1 | 4.6 | 5.6 | 6.8 | 3.6 | 4.2 | 4.8 | 5.8 | 7.2 | 3.8 | 4.5 | 5 | 6.1 | 7.6 | 4 | 4.7 | 5.3 | 6.5 | 8.1 | 4.3 | 5.1 | 5.7 | 7 | 8.6 | 4.6 | 5.4 | 6.1 | 7.4 | 9.2 | 4.9 | 5.7 | 6.4 | 7.8 | 9.6 | A | S-LAH95 | TAFD25 | H-ZLaF75B | N-LASF46B | 2019-04-01 | 2020-04-01 | 2022-07-01
J-LASFH15 | 950294 | 958291 | 1.8958 | 1.8975 | 1.9058 | 1.9149 | 1.9168 | 1.9184 | 1.9254 | 1.9305 | 1.9355 | 1.9406 | 1.9421 | 1.9435 | 1.9497 | 1.95 | 1.9576 | 1.973 | 1.9749 | 1.9924 | 2.0096 | 2.0207 | - | 29.37 | 29.14 | 34.05 | 0.03235 | 0.032859 | 0.022174 | 0.010082 | 0.009374 | 0.017017 | 0.04239 | 0.019414 | 0.017217 | - | 0.023636 | 0.015555 | 0.017304 | - | 0.6854 | 0.3117 | 0.2898 | 0.526 | 1.3104 | 0.6001 | 0.5322 | - | 0.7193 | 0.4734 | 0.5266 | - | -0.0007 | 0.005 | 3.6464 | -0.015104 | 0 | 0.048016 | 0.0034907 | -0.00057364 | 0.00013025 | -1.2958e-05 | 5.9214e-07 | 1.2 | 4 | 0.11281 | 85.3378 | 0.026305 | 0.055124 | 0.44214 | 0.0076303 | 1.8 | 8.5 | 74 | 84 | 690 | 732 | 644 | 677 | 793 | 0.858 | 0.473 | 0.38 | 4.79 | 1 | 1 | 1 | 1 | 1 | 545 (5) | 112 | 118.1 | 45.4 | 0.301 | 1.49 | - | 420/365 | 409/362 | 0 | 5.1 | 5.32 | - | - | - | - | - | - | - | - | 0.04 | 0.18 | 0.41 | 0.61 | 0.73 | 0.87 | 0.927 | 0.954 | 0.971 | 0.981 | 0.994 | 0.997 | 0.998 | 0.998 | 0.998 | 0.998 | 0.998 | 0.999 | 0.999 | 0.998 | 0.99 | 0.978 | 0.943 | 0.85 | 3.3 | 3.8 | 4.2 | 5.2 | 6.7 | 3.1 | 3.7 | 4.1 | 5.2 | 6.8 | 3.1 | 3.7 | 4.1 | 5.2 | 6.9 | 3.1 | 3.7 | 4.3 | 5.4 | 7.2 | 3.3 | 3.9 | 4.5 | 5.7 | 7.6 | 3.5 | 4.1 | 4.7 | 6 | 8 | 3.7 | 4.4 | 5 | 6.4 | 8.5 | 4 | 4.7 | 5.3 | 6.8 | 9 | 4.2 | 5 | 5.6 | 7.1 | 9.4 | A | - | - | - | - | 2019-04-01 | 2022-07-01 | 2023-09-01
J-LASFH15HS | 950294 | 958291 | 1.8958 | 1.8975 | 1.9058 | 1.9149 | 1.9168 | 1.9184 | 1.9254 | 1.9305 | 1.9355 | 1.9406 | 1.9421 | 1.9435 | 1.9497 | 1.95 | 1.9576 | 1.973 | 1.9749 | 1.9924 | 2.0096 | 2.0207 | - | 29.37 | 29.14 | 34.05 | 0.03235 | 0.032859 | 0.022174 | 0.010082 | 0.009374 | 0.017017 | 0.04239 | 0.019414 | 0.017217 | - | 0.023636 | 0.015555 | 0.017304 | - | 0.6854 | 0.3117 | 0.2898 | 0.526 | 1.3104 | 0.6001 | 0.5322 | - | 0.7193 | 0.4734 | 0.5266 | - | -0.0007 | 0.005 | 3.6464 | -0.015104 | 0 | 0.048016 | 0.0034907 | -0.00057364 | 0.00013025 | -1.2958e-05 | 5.9214e-07 | 1.2 | 4 | 0.11281 | 85.3378 | 0.026305 | 0.055124 | 0.44214 | 0.0076303 | 1.8 | 8.5 | 74 | 84 | 690 | 732 | 644 | 677 | 793 | 0.858 | 0.473 | 0.38 | 4.79 | 1 | 1 | 1 | 1 | 1 | 545 (5) | 112 | 118.1 | 45.4 | 0.301 | 1.49 | - | 415/360 | 400/361 | 0 | 4.13 | 4.39 | - | - | - | - | - | - | - | - | 0.04 | 0.25 | 0.52 | 0.7 | 0.8 | 0.89 | 0.936 | 0.957 | 0.97 | 0.98 | 0.994 | 0.997 | 0.998 | 0.999 | 0.998 | 0.998 | 0.998 | 0.999 | 0.999 | 0.996 | 0.986 | 0.97 | 0.93 | 0.82 | 3.3 | 3.8 | 4.2 | 5.2 | 6.7 | 3.1 | 3.7 | 4.1 | 5.2 | 6.8 | 3.1 | 3.7 | 4.1 | 5.2 | 6.9 | 3.1 | 3.7 | 4.3 | 5.4 | 7.2 | 3.3 | 3.9 | 4.5 | 5.7 | 7.6 | 3.5 | 4.1 | 4.7 | 6 | 8 | 3.7 | 4.4 | 5 | 6.4 | 8.5 | 4 | 4.7 | 5.3 | 6.8 | 9 | 4.2 | 5 | 5.6 | 7.1 | 9.4 | A | - | - | - | - | 2019-04-01 | 2022-07-01 | 2023-09-01
J-LASFH15SS | 950294 | 958291 | 1.8958 | 1.8975 | 1.9058 | 1.9149 | 1.9168 | 1.9184 | 1.9254 | 1.9305 | 1.9355 | 1.9406 | 1.9421 | 1.9435 | 1.9497 | 1.95 | 1.9576 | 1.973 | 1.9749 | 1.9924 | 2.0096 | 2.0207 | - | 29.37 | 29.14 | 34.05 | 0.03235 | 0.032859 | 0.022174 | 0.010082 | 0.009374 | 0.017017 | 0.04239 | 0.019414 | 0.017217 | - | 0.023636 | 0.015555 | 0.017304 | - | 0.6854 | 0.3117 | 0.2898 | 0.526 | 1.3104 | 0.6001 | 0.5322 | - | 0.7193 | 0.4734 | 0.5266 | - | -0.0007 | 0.005 | 3.6464 | -0.015104 | 0 | 0.048016 | 0.0034907 | -0.00057364 | 0.00013025 | -1.2958e-05 | 5.9214e-07 | 1.2 | 4 | 0.11281 | 85.3378 | 0.026305 | 0.055124 | 0.44214 | 0.0076303 | 1.8 | 8.5 | 74 | 84 | 690 | 732 | 644 | 677 | 793 | 0.858 | 0.473 | 0.38 | 4.79 | 1 | 1 | 1 | 1 | 1 | 545 (5) | 112 | 118.1 | 45.4 | 0.301 | 1.49 | - | 405/360 | 394/360 | 0 | 3.06 | 3.23 | - | - | - | - | - | - | - | - | 0.05 | 0.31 | 0.59 | 0.76 | 0.85 | 0.922 | 0.952 | 0.967 | 0.977 | 0.984 | 0.993 | 0.996 | 0.997 | 0.998 | 0.998 | 0.998 | 0.999 | 0.999 | 0.999 | 0.996 | 0.985 | 0.967 | 0.924 | 0.8 | 3.3 | 3.8 | 4.2 | 5.2 | 6.7 | 3.1 | 3.7 | 4.1 | 5.2 | 6.8 | 3.1 | 3.7 | 4.1 | 5.2 | 6.9 | 3.1 | 3.7 | 4.3 | 5.4 | 7.2 | 3.3 | 3.9 | 4.5 | 5.7 | 7.6 | 3.5 | 4.1 | 4.7 | 6 | 8 | 3.7 | 4.4 | 5 | 6.4 | 8.5 | 4 | 4.7 | 5.3 | 6.8 | 9 | 4.2 | 5 | 5.6 | 7.1 | 9.4 | A | - | - | - | - | 2024-04-01 | - | -
J-LASFH16 | 001291 | 009289 | 1.944 | 1.9457 | 1.9543 | 1.9638 | 1.9658 | 1.9675 | 1.9749 | 1.9803 | 1.9856 | 1.991 | 1.9926 | 1.9941 | 2.0007 | 2.001 | 2.0091 | 2.0254 | 2.0275 | 2.046 | 2.0643 | 2.076 | - | 29.12 | 28.9 | 34.34 | 0.034371 | 0.034912 | 0.023502 | 0.010705 | 0.009961 | 0.018083 | 0.045018 | 0.020608 | 0.018254 | - | 0.025055 | 0.01653 | 0.018382 | - | 0.6838 | 0.3115 | 0.2898 | 0.5261 | 1.3098 | 0.5996 | 0.5311 | - | 0.7177 | 0.4735 | 0.5265 | - | -0.0005 | 0.0041 | 3.8329 | -0.015684 | 0 | 0.052884 | 0.0035098 | -0.00050649 | 0.00011508 | -1.1039e-05 | 5.019e-07 | 1.2 | 5.6 | 0.10884 | 84.5835 | 0.025451 | 0.055246 | 0.46 | 0.0076867 | 2 | 9.1 | 71 | 86 | 721 | 756 | 681 | 713 | 824 | 0.979 | 0.437 | 0.439 | 5.1 | 2 | 1 | 1 | 1 | 1 | 647 (6) | 53 | 130.3 | 49.8 | 0.307 | 0.91 | - | 425/360 | 406/361 | 0 | 4.96 | 5.18 | - | - | - | - | - | - | - | - | 0.04 | 0.22 | 0.46 | 0.64 | 0.76 | 0.87 | 0.924 | 0.951 | 0.967 | 0.979 | 0.994 | 0.998 | 0.998 | 0.998 | 0.998 | 0.998 | 0.998 | 0.998 | 0.998 | 0.991 | 0.984 | 0.972 | 0.946 | 0.84 | 3.6 | 4.1 | 4.6 | 5.7 | 7.2 | 3.4 | 4 | 4.5 | 5.6 | 7.2 | 3.4 | 4 | 4.5 | 5.7 | 7.4 | 3.4 | 4.1 | 4.6 | 5.9 | 7.7 | 3.5 | 4.2 | 4.8 | 6.1 | 8.1 | 3.7 | 4.5 | 5.1 | 6.5 | 8.5 | 4 | 4.7 | 5.4 | 6.9 | 9 | 4.3 | 5 | 5.7 | 7.3 | 9.5 | 4.5 | 5.3 | 6 | 7.6 | 10 | A | S-LAH99 | TAFD55 | - | - | 2019-04-01 | 2020-04-01 | 2022-07-01
J-LASFH16HS | 001291 | 009289 | 1.944 | 1.9457 | 1.9543 | 1.9638 | 1.9658 | 1.9675 | 1.9749 | 1.9803 | 1.9856 | 1.991 | 1.9926 | 1.9941 | 2.0007 | 2.001 | 2.0091 | 2.0254 | 2.0275 | 2.046 | 2.0643 | 2.076 | - | 29.12 | 28.9 | 34.34 | 0.034371 | 0.034912 | 0.023502 | 0.010705 | 0.009961 | 0.018083 | 0.045018 | 0.020608 | 0.018254 | - | 0.025055 | 0.01653 | 0.018382 | - | 0.6838 | 0.3115 | 0.2898 | 0.5261 | 1.3098 | 0.5996 | 0.5311 | - | 0.7177 | 0.4735 | 0.5265 | - | -0.0005 | 0.0041 | 3.8329 | -0.015684 | 0 | 0.052884 | 0.0035098 | -0.00050649 | 0.00011508 | -1.1039e-05 | 5.019e-07 | 1.2 | 5.6 | 0.10884 | 84.5835 | 0.025451 | 0.055246 | 0.46 | 0.0076867 | 2 | 9.1 | 71 | 86 | 721 | 756 | 681 | 713 | 824 | 0.979 | 0.437 | 0.439 | 5.1 | 2 | 1 | 1 | 1 | 1 | 647 (6) | 53 | 130.3 | 49.8 | 0.307 | 0.91 | - | 405/360 | 391/360 | 0 | 2.62 | 2.75 | - | - | - | - | - | - | - | - | 0.05 | 0.32 | 0.62 | 0.79 | 0.87 | 0.937 | 0.961 | 0.973 | 0.981 | 0.987 | 0.996 | 0.997 | 0.998 | 0.998 | 0.998 | 0.998 | 0.998 | 0.999 | 0.999 | 0.997 | 0.988 | 0.972 | 0.947 | 0.84 | 3.6 | 4.1 | 4.6 | 5.7 | 7.2 | 3.4 | 4 | 4.5 | 5.6 | 7.2 | 3.4 | 4 | 4.5 | 5.7 | 7.4 | 3.4 | 4.1 | 4.6 | 5.9 | 7.7 | 3.5 | 4.2 | 4.8 | 6.1 | 8.1 | 3.7 | 4.5 | 5.1 | 6.5 | 8.5 | 4 | 4.7 | 5.4 | 6.9 | 9 | 4.3 | 5 | 5.7 | 7.3 | 9.5 | 4.5 | 5.3 | 6 | 7.6 | 10 | A | S-LAH99W | TAFD55-W | - | - | 2024-04-01 | - | -
J-LASFH17 | 001255 | 010253 | 1.9379 | 1.9397 | 1.9489 | 1.9591 | 1.9613 | 1.9632 | 1.9713 | 1.9774 | 1.9833 | 1.9894 | 1.9912 | 1.9928 | 2.0004 | 2.0007 | 2.01 | 2.0287 | 2.0312 | 2.0529 | 2.0747 | 2.0889 | - | 25.46 | 25.25 | 39.28 | 0.039311 | 0.039991 | 0.026211 | 0.012014 | 0.011277 | 0.020541 | 0.05217 | 0.024136 | 0.021794 | - | 0.027963 | 0.018789 | 0.021202 | - | 0.6668 | 0.3056 | 0.2869 | 0.5225 | 1.3271 | 0.614 | 0.5544 | - | 0.6992 | 0.4698 | 0.5302 | - | -0.0018 | 0.0123 | 3.8107 | -0.016374 | 0 | 0.058367 | 0.0041273 | -0.00055223 | 0.0001413 | -1.4552e-05 | 7.4443e-07 | 1 | 4.8 | 0.10017 | 74.7066 | 0.02872 | 0.060053 | 0.45473 | 0.0082932 | 3.1 | 13.8 | 68 | 83 | 681 | 727 | 638 | 672 | 788 | 1.02 | 0.504 | 0.432 | 4.69 | 1 | 1 | 1 | 1 | 1 | 605 (6) | 86 | 123.8 | 47.7 | 0.298 | 1.59 | - | 445/375 | 425/374 | 0 | 9.14 | 9.52 | - | - | - | - | - | - | - | - | - | 0.02 | 0.13 | 0.33 | 0.52 | 0.76 | 0.88 | 0.928 | 0.955 | 0.971 | 0.991 | 0.996 | 0.998 | 0.998 | 0.996 | 0.997 | 0.997 | 0.998 | 0.998 | 0.997 | 0.99 | 0.98 | 0.954 | 0.88 | 4.2 | 4.8 | 5.4 | 6.7 | 8.6 | 4.1 | 4.8 | 5.3 | 6.7 | 8.7 | 4.1 | 4.8 | 5.4 | 6.8 | 9 | 4.2 | 4.9 | 5.6 | 7.1 | 9.4 | 4.3 | 5.1 | 5.8 | 7.4 | 9.9 | 4.6 | 5.4 | 6.1 | 7.8 | 10.5 | 4.8 | 5.7 | 6.5 | 8.3 | 11.1 | 5.2 | 6.1 | 6.9 | 8.8 | 11.7 | 5.4 | 6.4 | 7.2 | 9.2 | 12.2 | A | - | TAFD40 | H-ZLaF90 | - | 2016-04-01 | 2019-04-01 | 2022-07-01
J-LASFH17HS | 001255 | 010253 | 1.9379 | 1.9397 | 1.9489 | 1.9591 | 1.9613 | 1.9632 | 1.9713 | 1.9774 | 1.9833 | 1.9894 | 1.9912 | 1.9928 | 2.0004 | 2.0007 | 2.01 | 2.0287 | 2.0312 | 2.0529 | 2.0747 | 2.0889 | - | 25.46 | 25.25 | 39.28 | 0.039311 | 0.039991 | 0.026211 | 0.012014 | 0.011277 | 0.020541 | 0.05217 | 0.024136 | 0.021794 | - | 0.027963 | 0.018789 | 0.021202 | - | 0.6668 | 0.3056 | 0.2869 | 0.5225 | 1.3271 | 0.614 | 0.5544 | - | 0.6992 | 0.4698 | 0.5302 | - | -0.0018 | 0.0123 | 3.8107 | -0.016374 | 0 | 0.058367 | 0.0041273 | -0.00055223 | 0.0001413 | -1.4552e-05 | 7.4443e-07 | 1 | 4.8 | 0.10017 | 74.7066 | 0.02872 | 0.060053 | 0.45473 | 0.0082932 | 3.1 | 13.8 | 68 | 83 | 681 | 727 | 638 | 672 | 788 | 1.02 | 0.504 | 0.432 | 4.69 | 1 | 1 | 1 | 1 | 1 | 605 (6) | 86 | 123.8 | 47.7 | 0.298 | 1.59 | - | 440/370 | 419/371 | 0 | 7.68 | 8.13 | - | - | - | - | - | - | - | - | - | 0.04 | 0.22 | 0.46 | 0.62 | 0.8 | 0.88 | 0.924 | 0.948 | 0.964 | 0.987 | 0.994 | 0.995 | 0.998 | 0.999 | 0.998 | 0.998 | 0.999 | 0.999 | 0.997 | 0.991 | 0.979 | 0.949 | 0.86 | 4.2 | 4.8 | 5.4 | 6.7 | 8.6 | 4.1 | 4.8 | 5.3 | 6.7 | 8.7 | 4.1 | 4.8 | 5.4 | 6.8 | 9 | 4.2 | 4.9 | 5.6 | 7.1 | 9.4 | 4.3 | 5.1 | 5.8 | 7.4 | 9.9 | 4.6 | 5.4 | 6.1 | 7.8 | 10.5 | 4.8 | 5.7 | 6.5 | 8.3 | 11.1 | 5.2 | 6.1 | 6.9 | 8.8 | 11.7 | 5.4 | 6.4 | 7.2 | 9.2 | 12.2 | A | - | TAFD40-W | H-ZLaF90 | - | 2019-04-01 | 2022-07-01 | 2024-04-01
J-LASFH21 | 954323 | 961321 | 1.9027 | 1.9043 | 1.9125 | 1.9212 | 1.923 | 1.9245 | 1.931 | 1.9358 | 1.9404 | 1.9451 | 1.9465 | 1.9478 | 1.9535 | 1.9538 | 1.9607 | 1.9746 | 1.9764 | 1.9921 | 2.0073 | 2.017 | - | 32.33 | 32.1 | 30.93 | 0.029496 | 0.02993 | 0.020616 | 0.009315 | 0.008605 | 0.015586 | 0.038309 | 0.017418 | 0.015254 | - | 0.021961 | 0.014241 | 0.015689 | - | 0.6989 | 0.3158 | 0.2917 | 0.5284 | 1.2988 | 0.5905 | 0.5172 | - | 0.7337 | 0.4758 | 0.5242 | - | -0.0001 | 0.0004 | 3.6701 | -0.013944 | -0.00013636 | 0.048443 | 0.00095069 | 0.00018181 | -1.6262e-05 | 1.3394e-06 | 0 | 0.8 | 8.1 | 0.11734 | 89.521 | 0.02488 | 0.051073 | 0.44609 | 0.0071602 | 1.9 | 8.8 | 70 | 82 | 720 | 758 | 681 | 714 | 826 | 0.893 | 0.459 | 0.386 | 5.05 | 1 | 1 | 1 | 1 | 1 | 632 (6) | 52 | 128.2 | 49.1 | 0.306 | 0.87 | - | 405/355 | 392/354 | 0 | 3.14 | 3.3 | - | - | - | - | - | - | - | 0.01 | 0.16 | 0.45 | 0.67 | 0.79 | 0.85 | 0.917 | 0.946 | 0.963 | 0.974 | 0.983 | 0.995 | 0.997 | 0.997 | 0.997 | 0.998 | 0.998 | 0.999 | 0.999 | 0.999 | 0.997 | 0.987 | 0.97 | 0.942 | 0.83 | 4.7 | 5.2 | 5.6 | 6.5 | 7.8 | 4.5 | 5 | 5.4 | 6.4 | 7.6 | 4.3 | 4.8 | 5.3 | 6.3 | 7.6 | 4.2 | 4.7 | 5.2 | 6.3 | 7.7 | 4.2 | 4.8 | 5.3 | 6.4 | 7.9 | 4.2 | 4.8 | 5.4 | 6.5 | 8.1 | 4.3 | 4.9 | 5.5 | 6.7 | 8.4 | 4.4 | 5.1 | 5.7 | 6.9 | 8.7 | 4.5 | 5.2 | 5.8 | 7.1 | 9 | A | S-LAH98 | TAFD45 | H-ZLaF89L | - | 2019-04-01 | 2020-04-01 | 2022-07-01
J-LASFH22 | 849438 | 853435 | 1.8101 | 1.8116 | 1.8187 | 1.8257 | 1.827 | 1.8282 | 1.8329 | 1.8363 | 1.8395 | 1.8427 | 1.8436 | 1.8445 | 1.8483 | 1.8485 | 1.8531 | 1.8621 | 1.8632 | 1.873 | 1.8822 | 1.8879 | 1.8982 | 43.79 | 43.54 | 22.84 | 0.019376 | 0.019595 | 0.014507 | 0.006407 | 0.005782 | 0.010391 | 0.024483 | 0.010889 | 0.009195 | 0.025196 | 0.015419 | 0.009479 | 0.010116 | 0.034954 | 0.7487 | 0.3307 | 0.2984 | 0.5363 | 1.2636 | 0.562 | 0.4746 | 1.3004 | 0.7869 | 0.4837 | 0.5163 | 1.7838 | 0.0014 | -0.0089 | 3.3239 | -0.012481 | -0.0001167 | 0.031662 | 0.00063984 | 8.8555e-06 | 1.0775e-06 | 0 | 0 | 0.9 | 5.2 | 0.11446 | 86.8162 | 0.033644 | 0.030141 | 0.40287 | 0.0058223 | 0.8 | 4.9 | 63 | 79 | 690 | 736 | 653 | 686 | 802 | 0.832 | 0.45 | 0.363 | 5.08 | 1 | 1 | 1 | 1 | 2 | 637 (6) | 58 | 120.4 | 46.1 | 0.306 | 1.19 | - | 370/325 | 363/326 | 0 | 0.89 | 0.92 | - | - | - | - | - | 0.11 | 0.37 | 0.62 | 0.77 | 0.86 | 0.913 | 0.942 | 0.958 | 0.975 | 0.982 | 0.988 | 0.991 | 0.994 | 0.998 | 0.998 | 0.998 | 0.998 | 0.999 | 0.999 | 0.999 | 0.999 | 0.999 | 0.999 | 0.993 | 0.978 | 0.95 | 0.82 | 5.1 | 5.5 | 5.7 | 6.1 | 6.7 | 4.9 | 5.3 | 5.5 | 6 | 6.6 | 4.8 | 5.1 | 5.4 | 5.9 | 6.5 | 4.7 | 5.1 | 5.4 | 5.9 | 6.6 | 4.7 | 5.1 | 5.4 | 6 | 6.8 | 4.8 | 5.2 | 5.5 | 6.2 | 7 | 4.9 | 5.3 | 5.7 | 6.4 | 7.3 | 5 | 5.5 | 5.8 | 6.6 | 7.6 | 5.2 | 5.6 | 6 | 6.8 | 7.8 | A | - | - | - | - | 2016-4-1 | 2019-04-01 | 2022-07-01
J-LASFH23 | 850270 | 857268 | 1.7987 | 1.8003 | 1.8079 | 1.8164 | 1.8182 | 1.8197 | 1.8263 | 1.8313 | 1.836 | 1.8409 | 1.8424 | 1.8437 | 1.8497 | 1.85 | 1.8574 | 1.8724 | 1.8743 | 1.8916 | 1.9088 | 1.9199 | - | 27.03 | 26.81 | 37 | 0.03145 | 0.031977 | 0.021201 | 0.009677 | 0.009052 | 0.01647 | 0.041561 | 0.019163 | 0.017203 | - | 0.02261 | 0.015061 | 0.016916 | - | 0.6741 | 0.3077 | 0.2878 | 0.5237 | 1.3215 | 0.6093 | 0.547 | - | 0.7071 | 0.471 | 0.529 | - | -0.0016 | 0.0103 | 3.2771 | -0.012048 | -0.00010507 | 0.047017 | 0.00095791 | 0.00028241 | -2.8993e-05 | 2.5186e-06 | 0 | 1 | 4.2 | 0.11522 | 88.6479 | 0.027661 | 0.058617 | 0.4039 | 0.0083225 | 2.9 | 8.8 | 76 | 95 | 594 | 644 | 554 | 590 | 718 | 0.876 | 0.561 | 0.401 | 3.9 | 1 | 1 | 1 | 1 | 1 | 472 (5) | 164 | 98.1 | 38.2 | 0.283 | 2.75 | - | 395/360 | 390/357 | 0 | 2.35 | 2.53 | - | - | - | - | - | - | - | - | 0.09 | 0.35 | 0.63 | 0.8 | 0.88 | 0.942 | 0.963 | 0.973 | 0.98 | 0.986 | 0.993 | 0.996 | 0.997 | 0.998 | 0.998 | 0.998 | 0.998 | 0.998 | 0.999 | 0.992 | 0.981 | 0.971 | 0.945 | 0.88 | 1.6 | 2.1 | 2.5 | 3.4 | 4.8 | 1.4 | 1.9 | 2.3 | 3.2 | 4.7 | 1.2 | 1.7 | 2.1 | 3.2 | 4.8 | 1.1 | 1.6 | 2.1 | 3.2 | 4.9 | 1.1 | 1.7 | 2.2 | 3.3 | 5.1 | 1.1 | 1.7 | 2.3 | 3.5 | 5.4 | 1.2 | 1.8 | 2.4 | 3.8 | 5.7 | 1.3 | 2 | 2.6 | 4 | 6.1 | 1.4 | 2.1 | 2.8 | 4.2 | 6.4 | A | - | - | - | - | 2015-4-1 | 2019-04-01 | 2022-07-01
J-LASFH24 | 902253 | 910251 | 1.8452 | 1.8468 | 1.8551 | 1.8643 | 1.8663 | 1.868 | 1.8754 | 1.8809 | 1.8862 | 1.8918 | 1.8934 | 1.8949 | 1.9017 | 1.902 | 1.9104 | 1.9275 | 1.9297 | 1.9495 | 1.9694 | 1.9825 | - | 25.26 | 25.06 | 39.58 | 0.035704 | 0.036331 | 0.023731 | 0.010882 | 0.010226 | 0.018636 | 0.047493 | 0.022015 | 0.019947 | - | 0.025319 | 0.017048 | 0.019283 | - | 0.6647 | 0.3048 | 0.2864 | 0.522 | 1.3302 | 0.6166 | 0.5587 | - | 0.6969 | 0.4692 | 0.5308 | - | -0.0022 | 0.0146 | 3.4522 | -0.014075 | 0 | 0.050242 | 0.0035794 | -0.00049464 | 0.00012948 | -1.3547e-05 | 6.9688e-07 | 1 | 4.8 | 0.10749 | 81.5532 | 0.029322 | 0.060803 | 0.4202 | 0.0085171 | 2.9 | 9.4 | 77 | 89 | 659 | 706 | 613 | 649 | 771 | 0.983 | 0.551 | 0.436 | 4.1 | 1 | 1 | 1 | 1 | 1 | 513 (5) | 144 | 102.1 | 39.7 | 0.285 | 2.34 | - | 420/365 | 409/366 | 0 | 5.45 | 5.71 | - | - | - | - | - | - | - | - | 0.01 | 0.11 | 0.34 | 0.57 | 0.72 | 0.86 | 0.923 | 0.953 | 0.968 | 0.979 | 0.992 | 0.997 | 0.997 | 0.998 | 0.997 | 0.996 | 0.997 | 0.999 | 0.999 | 0.992 | 0.983 | 0.978 | 0.957 | 0.9 | 1.2 | 1.8 | 2.3 | 3.3 | 4.9 | 1.1 | 1.6 | 2.2 | 3.3 | 4.9 | 1 | 1.6 | 2.1 | 3.4 | 5.1 | 1 | 1.7 | 2.2 | 3.5 | 5.5 | 1.1 | 1.8 | 2.4 | 3.8 | 5.9 | 1.3 | 2 | 2.6 | 4.1 | 6.3 | 1.5 | 2.2 | 2.9 | 4.5 | 6.8 | 1.7 | 2.5 | 3.2 | 4.9 | 7.4 | 1.9 | 2.7 | 3.5 | 5.2 | 7.8 | A | - | - | - | - | 2016-04-01 | 2019-04-01 | 2022-07-01
J-LASFH24HS | 902253 | 910251 | 1.8452 | 1.8468 | 1.8551 | 1.8643 | 1.8663 | 1.868 | 1.8754 | 1.8809 | 1.8862 | 1.8918 | 1.8934 | 1.8949 | 1.9017 | 1.902 | 1.9104 | 1.9275 | 1.9297 | 1.9495 | 1.9694 | 1.9825 | - | 25.26 | 25.06 | 39.58 | 0.035704 | 0.036331 | 0.023731 | 0.010882 | 0.010226 | 0.018636 | 0.047493 | 0.022015 | 0.019947 | - | 0.025319 | 0.017048 | 0.019283 | - | 0.6647 | 0.3048 | 0.2864 | 0.522 | 1.3302 | 0.6166 | 0.5587 | - | 0.6969 | 0.4692 | 0.5308 | - | -0.0022 | 0.0146 | 3.4522 | -0.014075 | 0 | 0.050242 | 0.0035794 | -0.00049464 | 0.00012948 | -1.3547e-05 | 6.9688e-07 | 1 | 4.8 | 0.10749 | 81.5532 | 0.029322 | 0.060803 | 0.4202 | 0.0085171 | 2.9 | 9.4 | 77 | 89 | 659 | 706 | 613 | 649 | 771 | 0.983 | 0.551 | 0.436 | 4.1 | 1 | 1 | 1 | 1 | 1 | 513 (5) | 144 | 102.1 | 39.7 | 0.285 | 2.34 | - | 410/365 | 400/366 | 0 | 3.65 | 3.8 | - | - | - | - | - | - | - | - | - | 0.13 | 0.45 | 0.69 | 0.81 | 0.91 | 0.951 | 0.969 | 0.978 | 0.984 | 0.994 | 0.996 | 0.996 | 0.997 | 0.997 | 0.997 | 0.998 | 0.999 | 0.998 | 0.997 | 0.989 | 0.98 | 0.959 | 0.905 | 1.2 | 1.8 | 2.3 | 3.3 | 4.9 | 1.1 | 1.6 | 2.2 | 3.3 | 4.9 | 1 | 1.6 | 2.1 | 3.4 | 5.1 | 1 | 1.7 | 2.2 | 3.5 | 5.5 | 1.1 | 1.8 | 2.4 | 3.8 | 5.9 | 1.3 | 2 | 2.6 | 4.1 | 6.3 | 1.5 | 2.2 | 2.9 | 4.5 | 6.8 | 1.7 | 2.5 | 3.2 | 4.9 | 7.4 | 1.9 | 2.7 | 3.5 | 5.2 | 7.8 | A | - | - | - | - | 2017-4-1 | 2019-04-01 | 2022-07-01
Q-FK01AS | 497816 | 498812 | 1.4813 | 1.4821 | 1.4856 | 1.4886 | 1.4892 | 1.4896 | 1.4914 | 1.4925 | 1.4936 | 1.4947 | 1.495 | 1.4952 | 1.4965 | 1.4965 | 1.498 | 1.5008 | 1.5011 | 1.504 | 1.5067 | 1.5083 | 1.5113 | 81.6 | 81.21 | 12.26 | 0.006085 | 0.006132 | 0.005039 | 0.002132 | 0.00186 | 0.003313 | 0.007494 | 0.003269 | 0.002691 | 0.00723 | 0.005336 | 0.003016 | 0.003116 | 0.010155 | 0.8281 | 0.3504 | 0.3057 | 0.5445 | 1.2316 | 0.5372 | 0.4422 | 1.1882 | 0.8702 | 0.4918 | 0.5082 | 1.6561 | -0.0084 | 0.0298 | 2.2165 | -0.0055463 | -3.6173e-05 | 0.0083395 | 0.00010247 | -1.6122e-06 | 1.2978e-07 | 0 | 0 | 0.4 | 4.3 | 0.12504 | 133.5059 | 0.0058696 | -0.028303 | 0.28265 | 0.005571 | 1.1 | 4.3 | 120 | 146 | 459 | 490 | 415 | 446 | 542 | 0.77 | 0.658 | 0.322 | 3.65 | 5 | 4 | 1 | 1 | 3 | 344 (3) | 447 | 71.6 | 27.6 | 0.297 | 0.81 | 335/285 | - | 330/282 | 0 | 0.11 | 0.04 | 0.04 | 0.11 | 0.24 | 0.44 | 0.65 | 0.8 | 0.902 | 0.953 | 0.978 | 0.99 | 0.995 | 0.997 | 0.997 | 0.996 | 0.996 | 0.997 | 0.998 | 0.999 | 0.999 | 0.998 | 0.997 | 0.999 | 0.999 | 0.999 | 0.999 | 0.999 | 0.999 | 0.998 | 0.999 | 0.999 | 0.999 | 0.998 | -3.7 | -3.6 | -3.5 | -3.4 | -3.2 | -4.1 | -4 | -3.9 | -3.8 | -3.6 | -4.6 | -4.5 | -4.4 | -4.3 | -4.1 | -4.9 | -4.9 | -4.8 | -4.7 | -4.5 | -5.3 | -5.2 | -5.1 | -5 | -4.8 | -5.6 | -5.5 | -5.4 | -5.3 | -5.1 | -5.8 | -5.7 | -5.6 | -5.5 | -5.3 | -6 | -5.9 | -5.9 | -5.7 | -5.5 | -6.2 | -6.1 | -6 | -5.8 | -5.7 | D | - | - | - | - | 2019-04-01 | 2020-04-01 | 2022-07-01
Q-FKH1S | 497825 | 499821 | 1.4828 | 1.4835 | 1.4867 | 1.4896 | 1.4901 | 1.4905 | 1.4922 | 1.4934 | 1.4944 | 1.4955 | 1.4958 | 1.496 | 1.4973 | 1.4973 | 1.4987 | 1.5015 | 1.5018 | 1.5047 | 1.5074 | 1.509 | 1.5119 | 82.51 | 82.1 | 12.12 | 0.006027 | 0.006075 | 0.004934 | 0.002101 | 0.001839 | 0.003278 | 0.007434 | 0.003246 | 0.002675 | 0.007189 | 0.005227 | 0.002985 | 0.00309 | 0.010094 | 0.8186 | 0.3486 | 0.3051 | 0.5439 | 1.2334 | 0.5386 | 0.4438 | 1.1928 | 0.8604 | 0.4914 | 0.5086 | 1.6616 | -0.0093 | 0.0327 | 2.2187 | -0.0050943 | -2.15e-05 | 0.0083749 | 7.9553e-05 | 1.3627e-06 | -1.1032e-08 | 0 | 0 | 0.3 | 2.3 | 0.17101 | 198.75 | 0.11865 | 0.0095103 | 0.17024 | 0.0016524 | 0.3 | 2.3 | 129 | 152 | 479 | 510 | 434 | 464 | 561 | 0.832 | 0.596 | 0.361 | 3.86 | 6 | 4 | 1 | 2 | 3 | 391 (4) | 449 | 77.4 | 29.7 | 0.302 | 0.69 | 335/270 | - | 328/270 | 0 | 0.11 | 0.08 | 0.1 | 0.18 | 0.33 | 0.51 | 0.69 | 0.82 | 0.912 | 0.962 | 0.977 | 0.988 | 0.994 | 0.995 | 0.996 | 0.995 | 0.995 | 0.996 | 0.997 | 0.998 | 0.998 | 0.998 | 0.998 | 0.997 | 0.995 | 0.993 | 0.995 | 0.998 | 0.999 | 0.995 | 0.991 | 0.994 | 0.988 | 0.984 | -4.3 | -4.3 | -4.2 | -4 | -3.9 | -4.8 | -4.7 | -4.6 | -4.5 | -4.3 | -5.2 | -5.2 | -5.1 | -4.9 | -4.8 | -5.6 | -5.5 | -5.5 | -5.3 | -5.1 | -6 | -5.9 | -5.8 | -5.6 | -5.5 | -6.2 | -6.2 | -6.1 | -5.9 | -5.7 | -6.5 | -6.4 | -6.3 | -6.2 | -6 | -6.7 | -6.6 | -6.5 | -6.4 | -6.2 | -6.9 | -6.8 | -6.7 | -6.5 | -6.3 | A | - | - | - | - | 2018-04-01 | 2019-04-01 | 2020-04-01
Q-FKH2S | 456913 | 457909 | 1.4429 | 1.4436 | 1.4465 | 1.4491 | 1.4495 | 1.4499 | 1.4513 | 1.4523 | 1.4532 | 1.4541 | 1.4543 | 1.4546 | 1.4556 | 1.4556 | 1.4568 | 1.4591 | 1.4594 | 1.4617 | 1.4639 | 1.4653 | 1.4676 | 91.31 | 90.89 | 10.95 | 0.00499 | 0.005026 | 0.004189 | 0.001765 | 0.001531 | 0.002723 | 0.006125 | 0.002666 | 0.00219 | 0.005875 | 0.004434 | 0.002478 | 0.002548 | 0.00826 | 0.8395 | 0.3537 | 0.3068 | 0.5457 | 1.2275 | 0.5343 | 0.4389 | 1.1774 | 0.8822 | 0.493 | 0.507 | 1.6435 | -0.0116 | 0.0431 | 2.1003 | -0.0045869 | -2.099e-05 | 0.0068573 | 2.3235e-05 | 4.8986e-06 | -1.8234e-07 | 0 | 0 | 0.3 | 9.5 | - | - | - | - | - | - | - | - | 134 | 160 | 454 | 482 | 410 | 437 | 530 | 0.868 | 0.684 | 0.345 | 3.67 | 7 | 4 | 1 | 1 | 3 | 335 (3) | 404 | 71.4 | 27.3 | 0.305 | 0.82 | 345/300 | - | 341/299 | 0 | 0.19 | 0.13 | - | - | 0.06 | 0.18 | 0.39 | 0.61 | 0.79 | 0.89 | 0.949 | 0.976 | 0.988 | 0.993 | 0.995 | 0.994 | 0.994 | 0.996 | 0.996 | 0.998 | 0.999 | 0.998 | 0.997 | 0.998 | 0.996 | 0.994 | 0.994 | 0.995 | 0.994 | 0.994 | 0.991 | 0.995 | 0.994 | 0.998 | -4.2 | -4.1 | -4.1 | -3.9 | -3.8 | -4.6 | -4.5 | -4.5 | -4.4 | -4.2 | -5.1 | -5 | -4.9 | -4.8 | -4.7 | -5.5 | -5.4 | -5.3 | -5.2 | -5.1 | -5.8 | -5.7 | -5.7 | -5.5 | -5.4 | -6.1 | -6 | -5.9 | -5.8 | -5.7 | -6.3 | -6.2 | -6.2 | -6.1 | -5.9 | -6.5 | -6.5 | -6.4 | -6.3 | -6.1 | -6.7 | -6.6 | -6.6 | -6.4 | -6.3 | B | - | - | - | - | 2018-04-01 | 2019-04-01 | 2020-04-01
Q-PSKH1S | 593679 | 595675 | 1.5728 | 1.5737 | 1.5778 | 1.5816 | 1.5823 | 1.583 | 1.5853 | 1.5869 | 1.5884 | 1.5899 | 1.5903 | 1.5907 | 1.5925 | 1.5925 | 1.5946 | 1.5986 | 1.5991 | 1.6034 | 1.6073 | 1.6097 | - | 67.86 | 67.5 | 14.74 | 0.008732 | 0.008809 | 0.006952 | 0.002998 | 0.002649 | 0.004732 | 0.010834 | 0.004751 | 0.003933 | - | 0.007373 | 0.004311 | 0.004498 | - | 0.7962 | 0.3433 | 0.3034 | 0.5419 | 1.2407 | 0.5441 | 0.4504 | - | 0.837 | 0.4894 | 0.5106 | - | -0.0045 | 0.0136 | 2.5001 | -0.0067162 | -5.1444e-05 | 0.01281 | 0.0001589 | 6.4565e-07 | 1.3664e-07 | 0 | 0 | 0.4 | 6.9 | 0.10761 | 108.4261 | 0.039219 | 0.017149 | 0.29413 | 0.004179 | 0.6 | 7.3 | 114 | 132 | 564 | 591 | 516 | 545 | 639 | 0.663 | 0.522 | 0.309 | 4.1 | 3 | 3 | 1 | 1 | 1 | 290 (3) | 540 | 76 | 29.3 | 0.298 | 0.6 | 355/275 | - | 344/274 | 0 | 0.2 | 0.18 | 0.06 | 0.1 | 0.18 | 0.29 | 0.45 | 0.61 | 0.76 | 0.86 | 0.927 | 0.962 | 0.98 | 0.989 | 0.992 | 0.994 | 0.994 | 0.995 | 0.996 | 0.998 | 0.999 | 0.998 | 0.998 | 0.997 | 0.996 | 0.996 | 0.997 | 0.998 | 0.999 | 0.999 | 0.997 | 0.993 | 0.989 | 0.983 | -4.3 | -4.2 | -4.1 | -4 | -3.7 | -4.7 | -4.6 | -4.5 | -4.3 | -4 | -5 | -4.9 | -4.8 | -4.6 | -4.4 | -5.3 | -5.2 | -5.1 | -4.9 | -4.6 | -5.5 | -5.3 | -5.2 | -5 | -4.8 | -5.6 | -5.5 | -5.4 | -5.2 | -4.9 | -5.7 | -5.6 | -5.5 | -5.3 | -5 | -5.8 | -5.7 | -5.5 | -5.3 | -5 | -5.8 | -5.7 | -5.6 | -5.4 | -5 | A | - | - | - | - | 2015-4-1 | 2019-04-01 | 2020-04-01
Q-PSKH2S | 619637 | 621635 | 1.5945 | 1.5957 | 1.6013 | 1.6062 | 1.6071 | 1.6078 | 1.6105 | 1.6124 | 1.6141 | 1.6158 | 1.6163 | 1.6167 | 1.6187 | 1.6187 | 1.6211 | 1.6255 | 1.626 | 1.6308 | 1.6351 | 1.6377 | 1.6425 | 63.74 | 63.45 | 15.69 | 0.009708 | 0.009788 | 0.007999 | 0.003387 | 0.002959 | 0.005275 | 0.012003 | 0.005254 | 0.004347 | 0.011728 | 0.00847 | 0.004804 | 0.004984 | 0.016431 | 0.824 | 0.3489 | 0.3048 | 0.5434 | 1.2364 | 0.5412 | 0.4478 | 1.2081 | 0.8653 | 0.4908 | 0.5092 | 1.6787 | -0.0012 | 0.0038 | 2.5808 | -0.0094694 | -8.8898e-05 | 0.014244 | 0.00018122 | 1.9468e-06 | 8.5182e-08 | 0 | 0 | 0.3 | 5.5 | 0.12202 | 90.1521 | 0.07648 | 0.014308 | 0.26862 | 0.0035137 | 0.3 | 5.4 | 93 | 114 | 509 | 552 | 469 | 500 | 619 | 0.709 | 0.606 | 0.332 | 3.52 | 5 | 4 | 1 | 1 | 4 | 388 (4) | 350 | 78.4 | 30.6 | 0.282 | 1.68 | 345/290 | - | 333/290 | 0 | 0.22 | 0.17 | 0.01 | 0.05 | 0.18 | 0.39 | 0.61 | 0.76 | 0.87 | 0.924 | 0.956 | 0.974 | 0.984 | 0.988 | 0.991 | 0.992 | 0.992 | 0.994 | 0.995 | 0.996 | 0.997 | 0.996 | 0.996 | 0.997 | 0.996 | 0.997 | 0.997 | 0.997 | 0.995 | 0.99 | 0.975 | 0.953 | 0.9 | 0.84 | -1.4 | -1.3 | -1.2 | -1 | -0.7 | -1.7 | -1.6 | -1.4 | -1.2 | -1 | -1.9 | -1.8 | -1.7 | -1.5 | -1.2 | -2.1 | -1.9 | -1.8 | -1.6 | -1.3 | -2.1 | -2 | -1.9 | -1.6 | -1.3 | -2.2 | -2 | -1.9 | -1.6 | -1.3 | -2.1 | -2 | -1.9 | -1.6 | -1.3 | -2.1 | -1.9 | -1.8 | -1.5 | -1.2 | -2.1 | -1.9 | -1.8 | -1.5 | -1.1 | A | - | - | - | - | 2015-4-1 | 2019-04-01 | 2023-09-01
Q-PSKH4S | 592669 | 595667 | 1.5683 | 1.5696 | 1.5756 | 1.5806 | 1.5815 | 1.5822 | 1.5848 | 1.5866 | 1.5882 | 1.5897 | 1.5902 | 1.5906 | 1.5924 | 1.5924 | 1.5946 | 1.5986 | 1.5991 | 1.6033 | 1.6072 | 1.6096 | 1.6139 | 66.92 | 66.68 | 14.94 | 0.008853 | 0.008917 | 0.007556 | 0.003146 | 0.002717 | 0.00483 | 0.01088 | 0.004744 | 0.003911 | 0.010528 | 0.007991 | 0.004395 | 0.004522 | 0.014773 | 0.8535 | 0.3554 | 0.3069 | 0.5456 | 1.229 | 0.5359 | 0.4418 | 1.1892 | 0.8962 | 0.4929 | 0.5071 | 1.6567 | -0.0005 | 0.0038 | 2.5012 | -0.010035 | -0.0001189 | 0.012788 | 0.00012878 | 3.7207e-06 | -3.0976e-08 | 0 | 0 | 0.4 | 5.5 | 0.11751 | 78.6978 | 0.023639 | 0.019582 | 0.30989 | 0.0045955 | 0.5 | 5.4 | 90 | 114 | 497 | 531 | 448 | 479 | 582 | 0.761 | 0.619 | 0.375 | 3.28 | 4 | 4 | 2 | 2 | 5 | 416 (4) | 267 | 81.6 | 32 | 0.274 | 1.56 | 345/290 | - | 335/287 | 0 | 0.2 | 0.19 | 0.02 | 0.07 | 0.2 | 0.39 | 0.58 | 0.74 | 0.85 | 0.917 | 0.955 | 0.975 | 0.985 | 0.99 | 0.992 | 0.994 | 0.994 | 0.995 | 0.996 | 0.997 | 0.998 | 0.999 | 0.998 | 0.998 | 0.997 | 0.997 | 0.997 | 0.998 | 0.995 | 0.986 | 0.968 | 0.945 | 0.87 | 0.81 | -0.7 | -0.6 | -0.5 | -0.4 | -0.1 | -1 | -0.9 | -0.8 | -0.6 | -0.4 | -1.3 | -1.1 | -1.1 | -0.9 | -0.6 | -1.4 | -1.3 | -1.2 | -1 | -0.7 | -1.5 | -1.4 | -1.3 | -1.1 | -0.8 | -1.6 | -1.5 | -1.4 | -1.1 | -0.8 | -1.6 | -1.5 | -1.4 | -1.2 | -0.8 | -1.6 | -1.5 | -1.4 | -1.1 | -0.8 | -1.6 | -1.4 | -1.3 | -1.1 | -0.7 | A | - | - | - | - | 2015-4-1 | 2019-04-01 | 2020-04-01
Q-PSKH52S | 619637 | 621635 | 1.5944 | 1.5957 | 1.6013 | 1.6062 | 1.6071 | 1.6078 | 1.6105 | 1.6124 | 1.6141 | 1.6158 | 1.6163 | 1.6167 | 1.6187 | 1.6187 | 1.6211 | 1.6255 | 1.626 | 1.6308 | 1.6351 | 1.6377 | 1.6425 | 63.73 | 63.45 | 15.69 | 0.009709 | 0.009788 | 0.008009 | 0.003388 | 0.00296 | 0.005276 | 0.012002 | 0.005253 | 0.004347 | 0.011725 | 0.008481 | 0.004804 | 0.004984 | 0.016427 | 0.8249 | 0.349 | 0.3049 | 0.5434 | 1.2362 | 0.541 | 0.4477 | 1.2076 | 0.8665 | 0.4908 | 0.5092 | 1.6783 | -0.0011 | 0.0036 | 2.5809 | -0.0095967 | -8.2174e-05 | 0.014184 | 0.00019464 | 4.4724e-07 | 1.473e-07 | 0 | 0 | 0.4 | 4.6 | 0.11852 | 86.9879 | 0.072001 | 0.014633 | 0.2731 | 0.0036016 | 0.5 | 6.9 | 86 | 109 | 529 | 572 | 479 | 513 | 634 | 0.654 | 0.576 | 0.324 | 3.51 | 4 | 4 | 1 | 1 | 4 | 393 (4) | 328 | 79.7 | 31 | 0.285 | 1.55 | 345/285 | - | 332/284 | 0 | 0.22 | 0.19 | 0.03 | 0.1 | 0.26 | 0.45 | 0.64 | 0.77 | 0.87 | 0.926 | 0.959 | 0.977 | 0.986 | 0.991 | 0.994 | 0.994 | 0.994 | 0.996 | 0.997 | 0.998 | 0.999 | 0.999 | 0.998 | 0.998 | 0.998 | 0.998 | 0.998 | 0.999 | 0.998 | 0.994 | 0.981 | 0.965 | 0.92 | 0.87 | -0.9 | -0.8 | -0.7 | -0.5 | -0.2 | -1.1 | -1 | -0.9 | -0.7 | -0.4 | -1.3 | -1.2 | -1.1 | -0.9 | -0.6 | -1.5 | -1.3 | -1.2 | -1 | -0.7 | -1.5 | -1.3 | -1.2 | -1 | -0.7 | -1.5 | -1.3 | -1.2 | -1 | -0.6 | -1.5 | -1.3 | -1.2 | -0.9 | -0.6 | -1.4 | -1.2 | -1.1 | -0.8 | -0.5 | -1.3 | -1.1 | -1 | -0.7 | -0.4 | D | - | - | - | - | 2019-4-1 | 2020-04-01 | 2022-07-01
Q-SK15S | 623583 | 625581 | 1.5961 | 1.5975 | 1.6037 | 1.6091 | 1.6101 | 1.6109 | 1.6139 | 1.6159 | 1.6178 | 1.6197 | 1.6202 | 1.6207 | 1.6228 | 1.6229 | 1.6255 | 1.6303 | 1.631 | 1.6362 | 1.641 | 1.6439 | 1.6492 | 58.3 | 58.05 | 17.15 | 0.010684 | 0.010775 | 0.008784 | 0.003716 | 0.003251 | 0.005799 | 0.013243 | 0.00581 | 0.004823 | 0.01305 | 0.009302 | 0.005281 | 0.005494 | 0.018251 | 0.8222 | 0.3478 | 0.3043 | 0.5428 | 1.2395 | 0.5438 | 0.4514 | 1.2215 | 0.8633 | 0.4901 | 0.5099 | 1.6938 | 0.0008 | -0.0027 | 2.5907 | -0.010652 | -9.9847e-05 | 0.015422 | 0.00025237 | -9.4264e-07 | 3.0991e-07 | 0 | 0 | 0.6 | 4.2 | 0.13909 | 91.5186 | 0.032775 | -0.012759 | 0.31375 | 0.0083311 | 2.7 | 4.4 | 71 | 86 | 540 | 573 | 490 | 524 | 649 | 0.859 | 0.644 | 0.41 | 3.25 | 5 | 4 | 3 | 1 | 4 | 517 (5) | 132 | 95.4 | 37.5 | 0.274 | 1.76 | 340/270 | - | 328/270 | 0 | 0.18 | 0.15 | 0.1 | 0.21 | 0.38 | 0.55 | 0.7 | 0.82 | 0.89 | 0.938 | 0.965 | 0.98 | 0.988 | 0.991 | 0.994 | 0.995 | 0.994 | 0.996 | 0.997 | 0.998 | 0.999 | 0.999 | 0.998 | 0.998 | 0.996 | 0.995 | 0.996 | 0.998 | 0.993 | 0.992 | 0.984 | 0.973 | 0.924 | 0.8 | 3.7 | 3.8 | 4 | 4.2 | 4.6 | 3.5 | 3.6 | 3.8 | 4.1 | 4.4 | 3.3 | 3.5 | 3.7 | 4 | 4.3 | 3.3 | 3.5 | 3.6 | 4 | 4.4 | 3.3 | 3.5 | 3.7 | 4 | 4.4 | 3.4 | 3.6 | 3.8 | 4.1 | 4.6 | 3.5 | 3.7 | 3.9 | 4.3 | 4.7 | 3.7 | 3.9 | 4.1 | 4.5 | 4.9 | 3.8 | 4 | 4.2 | 4.6 | 5.1 | A | - | - | - | - | 2015-4-1 | 2019-04-01 | 2020-04-01
Q-SK52S | 583595 | 585593 | 1.5574 | 1.5588 | 1.5648 | 1.57 | 1.5709 | 1.5717 | 1.5745 | 1.5764 | 1.5782 | 1.5799 | 1.5803 | 1.5808 | 1.5828 | 1.5829 | 1.5852 | 1.5897 | 1.5902 | 1.595 | 1.5994 | 1.602 | 1.6068 | 59.51 | 59.27 | 16.81 | 0.009795 | 0.009874 | 0.008187 | 0.00344 | 0.002991 | 0.005327 | 0.012101 | 0.005297 | 0.00439 | 0.01186 | 0.008664 | 0.00485 | 0.005024 | 0.016601 | 0.8358 | 0.3512 | 0.3054 | 0.5438 | 1.2354 | 0.5408 | 0.4482 | 1.2108 | 0.8775 | 0.4912 | 0.5088 | 1.6813 | 0.0013 | -0.0037 | 2.4668 | -0.010069 | -0.00011003 | 0.014073 | 0.00013665 | 8.5749e-06 | -1.7547e-07 | 0 | 0 | 0.4 | 7 | - | - | - | - | - | - | - | - | 62 | 88 | 508 | 553 | 456 | 489 | 621 | 1.1 | 0.769 | 0.508 | 2.8 | 4 | 3 | 1 | 2 | 3 | 579 (6) | 108 | 85.3 | 32.9 | 0.296 | 2.42 | 335/275 | - | 325/275 | 0 | 0.16 | 0.15 | 0.08 | 0.19 | 0.38 | 0.58 | 0.74 | 0.85 | 0.92 | 0.957 | 0.975 | 0.985 | 0.989 | 0.992 | 0.994 | 0.995 | 0.995 | 0.996 | 0.998 | 0.998 | 0.999 | 0.999 | 0.999 | 0.998 | 0.999 | 0.999 | 0.999 | 0.999 | 0.998 | 0.995 | 0.986 | 0.98 | 0.936 | 0.86 | 4.8 | 4.9 | 5.1 | 5.3 | 5.7 | 4.6 | 4.7 | 4.9 | 5.2 | 5.5 | 4.4 | 4.6 | 4.7 | 5 | 5.4 | 4.4 | 4.6 | 4.7 | 5 | 5.4 | 4.4 | 4.6 | 4.7 | 5.1 | 5.5 | 4.5 | 4.7 | 4.8 | 5.1 | 5.6 | 4.6 | 4.8 | 4.9 | 5.3 | 5.7 | 4.7 | 4.9 | 5.1 | 5.4 | 5.9 | 4.8 | 5 | 5.2 | 5.5 | 6 | A | - | - | - | - | 2015-4-1 | 2019-04-01 | 2020-04-01
Q-SK55S | 589611 | 591609 | 1.5629 | 1.5643 | 1.5707 | 1.576 | 1.577 | 1.5777 | 1.5806 | 1.5825 | 1.5842 | 1.5859 | 1.5864 | 1.5868 | 1.5888 | 1.5889 | 1.5912 | 1.5956 | 1.5961 | 1.6007 | 1.605 | 1.6076 | 1.6123 | 61.14 | 60.91 | 16.36 | 0.009632 | 0.009706 | 0.008177 | 0.003411 | 0.00295 | 0.005248 | 0.011868 | 0.005186 | 0.00429 | 0.011577 | 0.008648 | 0.004777 | 0.004929 | 0.016218 | 0.8489 | 0.3541 | 0.3063 | 0.5449 | 1.2321 | 0.5384 | 0.4454 | 1.2019 | 0.891 | 0.4922 | 0.5078 | 1.6709 | 0.0015 | -0.0034 | 2.4868 | -0.010695 | -0.00012159 | 0.013868 | 0.0001286 | 8.0413e-06 | -1.6492e-07 | 0 | 0 | 0.5 | 6.8 | 0.14179 | 87.9402 | 0.018016 | 0.02419 | 0.31339 | 0.0051389 | 0.7 | 6.9 | 66 | 87 | 520 | 556 | 472 | 505 | 628 | 0.891 | 0.601 | 0.503 | 2.95 | 6 | 3 | 5 | 2 | 4 | 589 (6) | 99 | 97.1 | 39.2 | 0.24 | 2.33 | 340/275 | - | 327/273 | 0 | 0.17 | 0.15 | 0.08 | 0.18 | 0.35 | 0.55 | 0.72 | 0.83 | 0.906 | 0.949 | 0.972 | 0.984 | 0.99 | 0.993 | 0.994 | 0.994 | 0.994 | 0.995 | 0.997 | 0.998 | 0.998 | 0.998 | 0.998 | 0.998 | 0.998 | 0.999 | 0.999 | 0.999 | 0.996 | 0.996 | 0.99 | 0.98 | 0.935 | 0.84 | 3.9 | 4 | 4.1 | 4.3 | 4.6 | 3.7 | 3.8 | 3.9 | 4.1 | 4.5 | 3.5 | 3.6 | 3.7 | 4 | 4.3 | 3.4 | 3.6 | 3.7 | 3.9 | 4.3 | 3.4 | 3.6 | 3.7 | 4 | 4.3 | 3.4 | 3.6 | 3.7 | 4 | 4.4 | 3.5 | 3.7 | 3.8 | 4.1 | 4.5 | 3.6 | 3.8 | 3.9 | 4.2 | 4.7 | 3.7 | 3.9 | 4 | 4.4 | 4.8 | B | - | - | - | - | 2015-4-1 | 2019-04-01 | 2020-04-01
Q-SF6S | 803255 | 810253 | 1.752 | 1.7536 | 1.7612 | 1.7696 | 1.7714 | 1.773 | 1.7795 | 1.7844 | 1.7891 | 1.794 | 1.7954 | 1.7967 | 1.8027 | 1.803 | 1.8104 | 1.8254 | 1.8274 | 1.8448 | 1.8623 | 1.8738 | - | 25.53 | 25.33 | 39.17 | 0.031451 | 0.031998 | 0.021034 | 0.009618 | 0.009019 | 0.016428 | 0.041783 | 0.019351 | 0.017511 | - | 0.022435 | 0.015027 | 0.016971 | - | 0.6688 | 0.3058 | 0.2868 | 0.5223 | 1.3285 | 0.6153 | 0.5568 | - | 0.7011 | 0.4696 | 0.5304 | - | -0.002 | 0.0138 | 3.1129 | -0.0126 | 0 | 0.042093 | 0.0028996 | -0.00037343 | 9.6759e-05 | -9.8518e-06 | 5.0653e-07 | 0.9 | 5 | 0.095634 | 71.8832 | 0.0274 | 0.061445 | 0.3856 | 0.0088866 | 2.9 | 15.8 | 86 | 110 | 571 | 611 | 524 | 558 | 679 | 1.07 | 0.662 | 0.484 | 3.34 | 1 | 1 | 1 | 2 | 1 | 482 (5) | 182 | 119.8 | 47.4 | 0.264 | 2.95 | 440/365 | - | 398/363 | 0 | 3.24 | 3.41 | - | - | - | - | - | - | - | - | - | 0.2 | 0.5 | 0.71 | 0.82 | 0.918 | 0.954 | 0.971 | 0.98 | 0.984 | 0.991 | 0.994 | 0.995 | 0.996 | 0.995 | 0.995 | 0.996 | 0.998 | 0.999 | 0.99 | 0.975 | 0.966 | 0.936 | 0.89 | 0.3 | 0.8 | 1.2 | 2.1 | 3.5 | 0.2 | 0.7 | 1.1 | 2 | 3.6 | 0 | 0.6 | 1 | 2.1 | 3.7 | 0 | 0.6 | 1.1 | 2.2 | 4 | 0.1 | 0.7 | 1.2 | 2.4 | 4.3 | 0.2 | 0.8 | 1.4 | 2.7 | 4.7 | 0.3 | 1 | 1.6 | 3 | 5.1 | 0.5 | 1.2 | 1.9 | 3.3 | 5.6 | 0.7 | 1.4 | 2.1 | 3.6 | 6 | C | - | - | - | - | 2015-4-1 | 2019-04-01 | 2020-04-01
Q-LAK52S | 678549 | 681547 | 1.6468 | 1.6484 | 1.6558 | 1.662 | 1.6631 | 1.6641 | 1.6676 | 1.6699 | 1.6721 | 1.6742 | 1.6748 | 1.6754 | 1.6779 | 1.678 | 1.6809 | 1.6866 | 1.6873 | 1.6933 | 1.6989 | 1.7023 | 1.7085 | 54.89 | 54.66 | 18.22 | 0.012351 | 0.012458 | 0.010153 | 0.004293 | 0.003756 | 0.0067 | 0.015324 | 0.006729 | 0.005597 | 0.015162 | 0.010751 | 0.006102 | 0.006356 | 0.021186 | 0.822 | 0.3476 | 0.3041 | 0.5425 | 1.2407 | 0.5448 | 0.4532 | 1.2276 | 0.863 | 0.4898 | 0.5102 | 1.7006 | 0.0021 | -0.0074 | 2.7641 | -0.01264 | -0.00016032 | 0.01849 | 0.00026778 | 5.298e-06 | 1.2134e-07 | 0 | 0 | 0.4 | 3.6 | 0.11877 | 70.8583 | 0.05804 | 0.018917 | 0.31226 | 0.0043017 | 0.4 | 3.8 | 59 | 79 | 559 | 597 | 511 | 541 | 653 | 0.976 | 0.666 | 0.413 | 3.55 | 5 | 4 | 1 | 1 | 4 | 566 (6) | 104 | 106.9 | 41.6 | 0.284 | 2.19 | 360/280 | - | 342/277 | 0 | 0.21 | 0.21 | 0.06 | 0.12 | 0.21 | 0.34 | 0.5 | 0.65 | 0.78 | 0.86 | 0.921 | 0.954 | 0.974 | 0.983 | 0.989 | 0.994 | 0.995 | 0.997 | 0.998 | 0.999 | 0.999 | 0.999 | 0.999 | 0.998 | 0.988 | 0.999 | 0.996 | 0.999 | 0.992 | 0.99 | 0.979 | 0.957 | 0.88 | 0.66 | 4.7 | 4.9 | 5.1 | 5.4 | 5.8 | 4.5 | 4.7 | 4.9 | 5.2 | 5.7 | 4.4 | 4.6 | 4.8 | 5.1 | 5.6 | 4.4 | 4.6 | 4.8 | 5.1 | 5.6 | 4.4 | 4.6 | 4.8 | 5.2 | 5.6 | 4.5 | 4.7 | 4.9 | 5.3 | 5.8 | 4.6 | 4.8 | 5 | 5.4 | 5.9 | 4.7 | 5 | 5.2 | 5.6 | 6.1 | 4.9 | 5.1 | 5.3 | 5.8 | 6.3 | A | - | - | - | - | 2015-4-1 | 2019-04-01 | 2020-04-01
Q-LAK53S | 693533 | 697531 | 1.6623 | 1.6638 | 1.6708 | 1.677 | 1.6781 | 1.679 | 1.6826 | 1.685 | 1.6872 | 1.6895 | 1.6901 | 1.6907 | 1.6933 | 1.6934 | 1.6965 | 1.7025 | 1.7032 | 1.7096 | 1.7156 | 1.7192 | 1.7257 | 53.3 | 53.06 | 18.76 | 0.01301 | 0.013127 | 0.01049 | 0.00448 | 0.003943 | 0.007044 | 0.01619 | 0.007123 | 0.005938 | 0.016106 | 0.011117 | 0.006417 | 0.00671 | 0.022485 | 0.8063 | 0.3444 | 0.3031 | 0.5414 | 1.2444 | 0.5475 | 0.4564 | 1.238 | 0.8469 | 0.4888 | 0.5112 | 1.7129 | 0.0018 | -0.0074 | 2.8118 | -0.011894 | -0.00016592 | 0.019926 | 0.00023758 | 1.2944e-05 | -1.5949e-07 | 0 | 0 | 0.5 | 9.5 | 0.11673 | 74.6755 | 0.028993 | 0.024698 | 0.34759 | 0.005297 | 0.8 | 9.1 | 67 | 88 | 539 | 578 | 496 | 526 | 638 | 0.958 | 0.63 | 0.415 | 3.66 | 5 | 3 | 1 | 1 | 4 | 555 (6) | 118 | 108.1 | 42 | 0.287 | 2.12 | 360/290 | - | 345/289 | 0 | 0.28 | 0.27 | 0.02 | 0.06 | 0.15 | 0.29 | 0.45 | 0.61 | 0.75 | 0.85 | 0.912 | 0.949 | 0.97 | 0.981 | 0.987 | 0.991 | 0.993 | 0.995 | 0.997 | 0.998 | 0.999 | 0.998 | 0.999 | 0.999 | 0.998 | 0.997 | 0.998 | 0.999 | 0.997 | 0.994 | 0.985 | 0.97 | 0.92 | 0.73 | 4.3 | 4.5 | 4.7 | 5 | 5.5 | 4.1 | 4.3 | 4.5 | 4.8 | 5.4 | 3.9 | 4.1 | 4.3 | 4.7 | 5.2 | 3.9 | 4.1 | 4.3 | 4.7 | 5.2 | 3.9 | 4.1 | 4.3 | 4.7 | 5.3 | 3.9 | 4.2 | 4.4 | 4.8 | 5.4 | 4 | 4.3 | 4.5 | 4.9 | 5.5 | 4.1 | 4.4 | 4.6 | 5.1 | 5.7 | 4.3 | 4.5 | 4.7 | 5.2 | 5.9 | A | - | - | - | - | 2015-4-1 | 2019-04-01 | 2020-04-01
Q-LAF010S | 743493 | 747490 | 1.7096 | 1.7111 | 1.7181 | 1.7245 | 1.7257 | 1.7267 | 1.7306 | 1.7334 | 1.7359 | 1.7385 | 1.7392 | 1.7398 | 1.7429 | 1.743 | 1.7466 | 1.7535 | 1.7544 | 1.7619 | 1.7689 | 1.7732 | 1.7809 | 49.25 | 49 | 20.31 | 0.015087 | 0.015238 | 0.011778 | 0.005105 | 0.004542 | 0.008135 | 0.018895 | 0.00835 | 0.006995 | 0.019043 | 0.012497 | 0.007416 | 0.007822 | 0.026523 | 0.7807 | 0.3384 | 0.3011 | 0.5392 | 1.2524 | 0.5535 | 0.4636 | 1.2622 | 0.8201 | 0.4867 | 0.5133 | 1.7406 | 0.0016 | -0.0083 | 2.9705 | -0.011858 | -0.00016678 | 0.023606 | 0.00035684 | 1.2357e-05 | 1.0721e-07 | 0 | 0 | 0.6 | 8.4 | 0.10289 | 70.7717 | 0.039926 | 0.024571 | 0.35655 | 0.0052474 | 0.8 | 7.9 | 54 | 71 | 560 | 592 | 514 | 543 | 654 | 0.849 | 0.547 | 0.415 | 4.29 | 5 | 4 | 1 | 1 | 3 | 612 (6) | 73 | 108.1 | 41.3 | 0.309 | 2.52 | 370/275 | - | 347/275 | 0 | 0.36 | 0.37 | 0.08 | 0.16 | 0.25 | 0.34 | 0.48 | 0.62 | 0.74 | 0.83 | 0.89 | 0.935 | 0.96 | 0.974 | 0.982 | 0.989 | 0.992 | 0.994 | 0.997 | 0.998 | 0.998 | 0.999 | 0.999 | 0.999 | 0.999 | 0.998 | 0.998 | 0.998 | 0.995 | 0.99 | 0.977 | 0.953 | 0.89 | 0.68 | 8.5 | 8.8 | 9.1 | 9.6 | 10.2 | 8.4 | 8.7 | 8.9 | 9.4 | 10.1 | 8.3 | 8.6 | 8.9 | 9.4 | 10.1 | 8.3 | 8.6 | 8.9 | 9.4 | 10.1 | 8.4 | 8.7 | 9 | 9.5 | 10.3 | 8.5 | 8.9 | 9.1 | 9.7 | 10.5 | 8.7 | 9 | 9.3 | 9.9 | 10.7 | 8.9 | 9.3 | 9.6 | 10.2 | 11 | 9.1 | 9.4 | 9.8 | 10.4 | 11.2 | A | - | - | - | - | 2015-4-1 | 2019-04-01 | 2020-04-01
Q-LAFPH1S | 743494 | 747492 | 1.709 | 1.7106 | 1.718 | 1.7245 | 1.7257 | 1.7268 | 1.7307 | 1.7335 | 1.736 | 1.7386 | 1.7393 | 1.74 | 1.743 | 1.7431 | 1.7467 | 1.7536 | 1.7545 | 1.7619 | 1.7689 | 1.7732 | 1.7809 | 49.44 | 49.19 | 20.23 | 0.015031 | 0.01518 | 0.011824 | 0.005102 | 0.004529 | 0.008109 | 0.018815 | 0.008313 | 0.006965 | 0.018966 | 0.012542 | 0.007391 | 0.007789 | 0.026412 | 0.7866 | 0.3394 | 0.3013 | 0.5395 | 1.2517 | 0.5531 | 0.4634 | 1.2618 | 0.8262 | 0.4869 | 0.5131 | 1.7399 | 0.0018 | -0.0084 | 2.9718 | -0.012657 | -0.00016272 | 0.023262 | 0.00040332 | 6.8587e-06 | 3.7402e-07 | 0 | 0 | 0.6 | 3.9 | 0.10719 | 69.6574 | 0.055273 | 0.022299 | 0.34134 | 0.0046634 | 0.6 | 4.4 | 52 | 70 | 562 | 596 | 517 | 546 | 653 | 0.901 | 0.542 | 0.391 | 4.25 | 6 | 4 | 1 | 1 | 4 | 581 (6) | 73 | 109.7 | 42 | 0.306 | 2.33 | 370/300 | - | 343/298 | - | - | - | - | - | 0.07 | 0.28 | 0.5 | 0.66 | 0.77 | 0.86 | 0.91 | 0.946 | 0.967 | 0.979 | 0.985 | 0.991 | 0.994 | 0.996 | 0.999 | 0.999 | 0.999 | 0.999 | 0.999 | 0.999 | 0.999 | 0.999 | 0.999 | 0.999 | 0.999 | 0.995 | 0.984 | 0.962 | 0.902 | 0.67 | 8 | 8.3 | 8.6 | 9.1 | 9.7 | 7.9 | 8.2 | 8.4 | 8.9 | 9.6 | 7.8 | 8.1 | 8.4 | 8.9 | 9.5 | 7.8 | 8.1 | 8.4 | 8.9 | 9.6 | 7.8 | 8.2 | 8.5 | 9 | 9.7 | 8 | 8.3 | 8.6 | 9.2 | 9.9 | 8.1 | 8.5 | 8.8 | 9.4 | 10.1 | 8.3 | 8.7 | 9 | 9.6 | 10.4 | 8.5 | 8.9 | 9.2 | 9.8 | 10.6 | A | - | - | - | - | 2015-4-1 | 2019-04-01 | 2020-04-01
Q-LASF03S | 806407 | 811405 | 1.7673 | 1.7689 | 1.776 | 1.783 | 1.7844 | 1.7855 | 1.7903 | 1.7937 | 1.7969 | 1.8002 | 1.8011 | 1.802 | 1.8059 | 1.806 | 1.8107 | 1.82 | 1.8211 | 1.8312 | 1.8408 | 1.8468 | 1.8577 | 40.74 | 40.48 | 24.55 | 0.019786 | 0.020026 | 0.014639 | 0.006483 | 0.005874 | 0.010575 | 0.02517 | 0.011258 | 0.009599 | 0.026533 | 0.015563 | 0.009651 | 0.010375 | 0.036627 | 0.7399 | 0.3277 | 0.2969 | 0.5345 | 1.2721 | 0.569 | 0.4851 | 1.341 | 0.7771 | 0.4819 | 0.5181 | 1.829 | 0.0013 | -0.007 | 3.17 | -0.012154 | -0.00012744 | 0.030925 | 0.00073351 | 6.0191e-06 | 2.1738e-06 | 0 | 0 | 0.7 | 6.3 | 0.10669 | 78.496 | 0.025545 | 0.038497 | 0.39418 | 0.006354 | 0.6 | 6.7 | 52 | 72 | 568 | 603 | 524 | 555 | 670 | 0.706 | 0.43 | 0.37 | 4.48 | 4 | 3 | 1 | 1 | 3 | 623 (6) | 77 | 109.4 | 41.8 | 0.31 | 2.55 | 390/320 | - | 360/322 | - | - | - | - | - | - | - | 0.03 | 0.24 | 0.5 | 0.69 | 0.8 | 0.88 | 0.922 | 0.947 | 0.963 | 0.977 | 0.983 | 0.987 | 0.989 | 0.992 | 0.994 | 0.993 | 0.993 | 0.993 | 0.994 | 0.994 | 0.995 | 0.996 | 0.995 | 0.993 | 0.986 | 0.973 | 0.942 | 0.8 | 9.3 | 9.7 | 10 | 10.7 | 11.6 | 9.2 | 9.6 | 10 | 10.7 | 11.6 | 9.2 | 9.6 | 10 | 10.7 | 11.7 | 9.2 | 9.7 | 10.1 | 10.8 | 11.9 | 9.4 | 9.9 | 10.2 | 11 | 12.1 | 9.6 | 10.1 | 10.5 | 11.3 | 12.5 | 9.8 | 10.3 | 10.7 | 11.6 | 12.8 | 10.1 | 10.6 | 11.1 | 12 | 13.2 | 10.3 | 10.9 | 11.3 | 12.2 | 13.5 | A | - | - | - | - | 2018-09-01 | 2019-04-01 | 2020-04-01
Q-LASFH11S | 774473 | 778470 | 1.7379 | 1.7396 | 1.747 | 1.7539 | 1.7551 | 1.7562 | 1.7605 | 1.7634 | 1.7662 | 1.7689 | 1.7697 | 1.7705 | 1.7737 | 1.7739 | 1.7778 | 1.7853 | 1.7863 | 1.7944 | 1.8021 | 1.8068 | - | 47.25 | 47.01 | 21.16 | 0.016377 | 0.016546 | 0.01272 | 0.005519 | 0.004921 | 0.00882 | 0.020557 | 0.009101 | 0.007643 | - | 0.013499 | 0.008041 | 0.008505 | - | 0.7767 | 0.337 | 0.3005 | 0.5386 | 1.2552 | 0.5557 | 0.4667 | - | 0.8158 | 0.486 | 0.514 | - | 0.002 | -0.0094 | 3.0726 | -0.013183 | -0.00013581 | 0.025614 | 0.00049923 | 4.1681e-06 | 7.0166e-07 | 0 | 0 | 0.6 | 5.9 | 0.11988 | 78.2326 | 0.059553 | 0.022838 | 0.34904 | 0.0046931 | 0.6 | 6.7 | 60 | 75 | 566 | 610 | 523 | 554 | 667 | 0.917 | 0.542 | 0.365 | 4.64 | 4 | 2 | 1 | 1 | 3 | 668 (7) | 69 | 107.2 | 41.2 | 0.302 | 2.19 | 365/275 | - | 339/273 | 0 | 0.27 | 0.26 | 0.11 | 0.22 | 0.32 | 0.38 | 0.56 | 0.71 | 0.8 | 0.87 | 0.924 | 0.954 | 0.972 | 0.982 | 0.987 | 0.992 | 0.995 | 0.996 | 0.998 | 0.998 | 0.999 | 0.999 | 0.999 | 0.998 | 0.997 | 0.996 | 0.996 | 0.997 | 0.997 | 0.992 | 0.981 | 0.963 | 0.918 | 0.72 | 7.3 | 7.6 | 7.8 | 8.3 | 8.9 | 7.1 | 7.4 | 7.6 | 8.1 | 8.8 | 7 | 7.3 | 7.6 | 8.1 | 8.8 | 7 | 7.3 | 7.6 | 8.1 | 8.9 | 7.1 | 7.4 | 7.7 | 8.3 | 9 | 7.2 | 7.6 | 7.9 | 8.5 | 9.3 | 7.4 | 7.7 | 8.1 | 8.7 | 9.5 | 7.6 | 8 | 8.3 | 8.9 | 9.8 | 7.7 | 8.1 | 8.5 | 9.2 | 10.1 | A | - | - | - | - | 2018-04-01 | 2019-04-01 | 2020-04-01
Q-LASFH12S | 791450 | 795447 | 1.7538 | 1.7554 | 1.7626 | 1.7695 | 1.7708 | 1.7719 | 1.7764 | 1.7795 | 1.7824 | 1.7854 | 1.7862 | 1.787 | 1.7905 | 1.7906 | 1.7948 | 1.8029 | 1.804 | 1.8128 | 1.8211 | 1.8262 | - | 44.98 | 44.74 | 22.23 | 0.017576 | 0.017767 | 0.013416 | 0.005865 | 0.00526 | 0.009442 | 0.022152 | 0.009836 | 0.008296 | - | 0.014247 | 0.008611 | 0.009156 | - | 0.7633 | 0.3337 | 0.2993 | 0.5372 | 1.2604 | 0.5596 | 0.472 | - | 0.8019 | 0.4847 | 0.5153 | - | 0.0018 | -0.0093 | 3.1262 | -0.013175 | -5.6559e-05 | 0.027406 | 0.00063502 | -3.0398e-06 | 1.402e-06 | 0 | 0 | 0.7 | 6.8 | 0.17537 | 118.0446 | 0.056157 | 0.025131 | 0.35859 | 0.004882 | 0.8 | 10.7 | 58 | 76 | 560 | 608 | 519 | 550 | 666 | 0.898 | 0.517 | 0.371 | 4.68 | 4 | 1 | 1 | 1 | 3 | 621 (6) | 72 | 119.6 | 46 | 0.299 | 2.2 | 380/305 | - | 348/303 | 0 | 0.49 | 0.51 | - | - | 0.03 | 0.14 | 0.36 | 0.57 | 0.71 | 0.81 | 0.88 | 0.928 | 0.954 | 0.969 | 0.977 | 0.985 | 0.989 | 0.992 | 0.995 | 0.996 | 0.998 | 0.998 | 0.998 | 0.998 | 0.997 | 0.997 | 0.997 | 0.998 | 0.998 | 0.994 | 0.985 | 0.968 | 0.935 | 0.77 | 7.2 | 7.5 | 7.8 | 8.3 | 9 | 7.1 | 7.4 | 7.7 | 8.2 | 8.9 | 7 | 7.3 | 7.6 | 8.1 | 8.9 | 6.9 | 7.3 | 7.6 | 8.2 | 9 | 7 | 7.4 | 7.7 | 8.3 | 9.1 | 7.1 | 7.5 | 7.8 | 8.5 | 9.3 | 7.3 | 7.7 | 8 | 8.7 | 9.6 | 7.5 | 7.9 | 8.3 | 9 | 9.9 | 7.7 | 8.1 | 8.4 | 9.2 | 10.1 | B | - | - | - | - | 2018-04-01 | 2019-04-01 | 2020-04-01
Q-LASFH58S | 851401 | 856399 | 1.8096 | 1.8112 | 1.8189 | 1.8263 | 1.8278 | 1.8291 | 1.8342 | 1.8378 | 1.8413 | 1.8448 | 1.8458 | 1.8467 | 1.8509 | 1.8511 | 1.8561 | 1.866 | 1.8672 | 1.8781 | 1.8883 | 1.8947 | 1.9064 | 40.12 | 39.88 | 24.92 | 0.021211 | 0.021467 | 0.015694 | 0.006951 | 0.006299 | 0.011339 | 0.026971 | 0.012059 | 0.010274 | 0.02838 | 0.016686 | 0.010347 | 0.01112 | 0.039191 | 0.7399 | 0.3277 | 0.297 | 0.5346 | 1.2716 | 0.5685 | 0.4844 | 1.338 | 0.7773 | 0.482 | 0.518 | 1.8256 | 0.0017 | -0.0085 | 3.3255 | -0.013271 | -0.00014912 | 0.03399 | 0.00081121 | 5.7966e-06 | 2.3515e-06 | 0 | 0 | 0.9 | 5.4 | 0.10224 | 73.162 | 0.02591 | 0.037998 | 0.41076 | 0.0064034 | 0.7 | 6.4 | 61 | 76 | 589 | 631 | 548 | 579 | 695 | 0.846 | 0.444 | 0.379 | 5.03 | 4 | 1 | 1 | 1 | 2 | 611 (6) | 63 | 122.21 | 46.96 | 0.301 | 1.95 | - | 375/330 | 368/328 | 0 | 1.07 | 1.11 | - | - | - | - | - | 0.07 | 0.26 | 0.51 | 0.7 | 0.82 | 0.89 | 0.93 | 0.949 | 0.97 | 0.98 | 0.985 | 0.99 | 0.994 | 0.997 | 0.998 | 0.998 | 0.998 | 0.999 | 0.999 | 0.999 | 0.999 | 0.999 | 0.997 | 0.991 | 0.976 | 0.94 | 0.79 | 6.4 | 6.7 | 7.1 | 7.7 | 8.5 | 6.2 | 6.6 | 6.9 | 7.6 | 8.4 | 6.1 | 6.5 | 6.8 | 7.5 | 8.4 | 6.1 | 6.5 | 6.9 | 7.6 | 8.5 | 6.2 | 6.6 | 7 | 7.7 | 8.7 | 6.3 | 6.7 | 7.1 | 7.9 | 9 | 6.5 | 6.9 | 7.3 | 8.2 | 9.3 | 6.7 | 7.2 | 7.6 | 8.5 | 9.6 | 6.8 | 7.4 | 7.8 | 8.7 | 9.9 | A | - | - | - | - | 2015-4-1 | 2019-04-01 | 2020-04-01
Q-LASFH59S | 821425 | 826423 | 1.7824 | 1.784 | 1.7912 | 1.7982 | 1.7996 | 1.8008 | 1.8055 | 1.8089 | 1.812 | 1.8152 | 1.8161 | 1.817 | 1.8208 | 1.821 | 1.8256 | 1.8345 | 1.8357 | 1.8455 | 1.8547 | 1.8604 | 1.8709 | 42.5 | 42.25 | 23.53 | 0.019316 | 0.019541 | 0.014436 | 0.006368 | 0.005752 | 0.010344 | 0.024477 | 0.010913 | 0.009255 | 0.025458 | 0.015342 | 0.009438 | 0.010103 | 0.03524 | 0.7474 | 0.3297 | 0.2978 | 0.5355 | 1.2672 | 0.565 | 0.4791 | 1.318 | 0.7851 | 0.483 | 0.517 | 1.8034 | 0.0014 | -0.0081 | 3.2258 | -0.012834 | -9.2642e-05 | 0.030455 | 0.00074777 | -1.2137e-06 | 1.9002e-06 | 0 | 0 | 0.6 | 6.4 | 0.11719 | 84.5174 | 0.035816 | 0.032007 | 0.39008 | 0.0057341 | 0.9 | 7.4 | 60 | 77 | 596 | 640 | 552 | 584 | 700 | 0.722 | 0.404 | 0.372 | 4.81 | 2 | 1 | 1 | 1 | 3 | 615 (6) | 68 | 116.2 | 44.4 | 0.308 | 2 | 400/315 | - | 360/314 | 0 | 0.82 | 0.87 | - | - | - | - | 0.13 | 0.33 | 0.53 | 0.69 | 0.8 | 0.88 | 0.92 | 0.95 | 0.961 | 0.976 | 0.983 | 0.987 | 0.992 | 0.995 | 0.997 | 0.998 | 0.998 | 0.998 | 0.997 | 0.995 | 0.996 | 0.997 | 0.995 | 0.991 | 0.985 | 0.973 | 0.942 | 0.8 | 7.1 | 7.5 | 7.8 | 8.4 | 9.2 | 7 | 7.4 | 7.7 | 8.3 | 9.1 | 6.9 | 7.3 | 7.6 | 8.3 | 9.1 | 6.9 | 7.3 | 7.7 | 8.3 | 9.2 | 7 | 7.5 | 7.8 | 8.5 | 9.4 | 7.2 | 7.6 | 8 | 8.7 | 9.6 | 7.4 | 7.8 | 8.2 | 8.9 | 9.9 | 7.6 | 8.1 | 8.5 | 9.2 | 10.2 | 7.8 | 8.3 | 8.7 | 9.5 | 10.5 | D | - | - | - | - | 2019-04-01 | 2020-04-01 | 2022-07-01
Q-LASFPH2S | 765468 | 769465 | 1.7294 | 1.731 | 1.7386 | 1.7454 | 1.7467 | 1.7478 | 1.752 | 1.755 | 1.7578 | 1.7605 | 1.7613 | 1.762 | 1.7653 | 1.7654 | 1.7693 | 1.7769 | 1.7778 | 1.786 | 1.7937 | 1.7984 | 1.8069 | 46.75 | 46.51 | 21.39 | 0.016373 | 0.016543 | 0.012717 | 0.005516 | 0.004918 | 0.008815 | 0.020566 | 0.009111 | 0.007664 | 0.020938 | 0.013495 | 0.008037 | 0.008506 | 0.029101 | 0.7767 | 0.3369 | 0.3004 | 0.5384 | 1.2561 | 0.5565 | 0.4681 | 1.2788 | 0.8158 | 0.4858 | 0.5142 | 1.7591 | 0.0021 | -0.0095 | 3.043 | -0.013017 | -0.00017501 | 0.025604 | 0.00044888 | 1.1314e-05 | 4.6976e-07 | 0 | 0 | 0.6 | 5.9 | 0.10761 | 69.6851 | 0.036583 | 0.027755 | 0.36857 | 0.0054218 | 0.7 | 5.7 | 53 | 69 | 572 | 608 | 528 | 558 | 668 | 0.819 | 0.493 | 0.367 | 4.52 | 6 | 3 | 1 | 1 | 3 | 611 (6) | 66 | 113.5 | 43.6 | 0.303 | 2.43 | 375/285 | - | 348/282 | 0 | 0.32 | 0.33 | 0.04 | 0.1 | 0.2 | 0.3 | 0.47 | 0.62 | 0.74 | 0.83 | 0.89 | 0.935 | 0.96 | 0.974 | 0.982 | 0.99 | 0.993 | 0.995 | 0.996 | 0.997 | 0.998 | 0.998 | 0.998 | 0.998 | 0.998 | 0.998 | 0.998 | 0.998 | 0.994 | 0.99 | 0.979 | 0.958 | 0.89 | 0.67 | 7.9 | 8.2 | 8.4 | 8.9 | 9.6 | 7.8 | 8.1 | 8.3 | 8.8 | 9.5 | 7.7 | 8 | 8.3 | 8.8 | 9.5 | 7.8 | 8.1 | 8.4 | 9 | 9.7 | 7.9 | 8.2 | 8.5 | 9.1 | 9.9 | 8.1 | 8.4 | 8.7 | 9.4 | 10.2 | 8.3 | 8.7 | 9 | 9.6 | 10.5 | 8.5 | 8.9 | 9.3 | 9.9 | 10.8 | 8.8 | 9.2 | 9.5 | 10.2 | 11.1 | A | - | - | - | - | 2015-4-1 | 2019-04-01 | 2020-04-01
Q-LASFPH3S | 795453 | 799450 | 1.758 | 1.7596 | 1.7671 | 1.7741 | 1.7754 | 1.7765 | 1.781 | 1.7841 | 1.787 | 1.79 | 1.7908 | 1.7916 | 1.7951 | 1.7953 | 1.7994 | 1.8076 | 1.8086 | 1.8174 | 1.8257 | 1.8308 | 1.84 | 45.25 | 45.01 | 22.1 | 0.017574 | 0.017763 | 0.013458 | 0.005877 | 0.005264 | 0.009446 | 0.022132 | 0.009822 | 0.008276 | 0.022639 | 0.01429 | 0.008614 | 0.009149 | 0.03144 | 0.7658 | 0.3344 | 0.2995 | 0.5375 | 1.2594 | 0.5589 | 0.4709 | 1.2882 | 0.8045 | 0.4849 | 0.5151 | 1.77 | 0.0019 | -0.0095 | 3.142 | -0.012989 | -0.00015974 | 0.027915 | 0.00050989 | 1.3266e-05 | 5.1484e-07 | 0 | 0 | 0.7 | 11.1 | 0.11306 | 76.221 | 0.045265 | 0.026589 | 0.37133 | 0.0052687 | 0.8 | 11 | 59 | 75 | 586 | 628 | 545 | 575 | 688 | 0.849 | 0.489 | 0.36 | 4.83 | 4 | 2 | 1 | 1 | 3 | 660 (7) | 60 | 118.5 | 45.5 | 0.303 | 2.2 | 380/290 | - | 351/283 | 0 | 0.45 | 0.46 | - | 0.06 | 0.13 | 0.22 | 0.39 | 0.56 | 0.69 | 0.79 | 0.87 | 0.92 | 0.949 | 0.966 | 0.977 | 0.986 | 0.99 | 0.993 | 0.995 | 0.997 | 0.998 | 0.998 | 0.998 | 0.998 | 0.995 | 0.992 | 0.994 | 0.999 | 0.994 | 0.991 | 0.98 | 0.964 | 0.92 | 0.73 | 7.3 | 7.6 | 7.9 | 8.5 | 9.2 | 7.2 | 7.5 | 7.8 | 8.3 | 9.1 | 7.1 | 7.4 | 7.7 | 8.3 | 9.1 | 7.1 | 7.4 | 7.7 | 8.3 | 9.1 | 7.2 | 7.5 | 7.8 | 8.4 | 9.3 | 7.3 | 7.7 | 8 | 8.6 | 9.5 | 7.5 | 7.9 | 8.2 | 8.8 | 9.7 | 7.7 | 8.1 | 8.4 | 9.1 | 10 | 7.9 | 8.3 | 8.6 | 9.3 | 10.2 | A | - | - | - | - | 2015-4-1 | 2019-04-01 | 2020-04-01

## dn dT
2023-9-1, 2022-7-1, 2021-4-1, 2019-4-1, 2018-9-1, 2018-4-1,2017-4-1, 2016-12-1, 2016-4-1, 2015-4-1, 2012-4-1, 2011-2-1, 2009-9-1
硝種 Glass type (relative/absolute) | Δn/ΔT -70ºC to -60ºC （1E-6/ºC）， 上段：相対屈折率（参考値），下段：絶対屈折率 | [14 empty] | Δn/ΔT -60ºC to -40ºC （1E-6/ºC），上段：相対屈折率（参考値），下段：絶対屈折率 | [14 empty] | Δn/ΔT -40ºC to -20ºC （1E-6/ºC），上段：相対屈折率，下段：絶対屈折率 | [14 empty] | Δn/ΔT -20ºC to 0ºC （1E-6/ºC），上段：相対屈折率，下段：絶対屈折率 | [14 empty] | Δn/ΔT 0ºC to +20ºC （1E-6/ºC），上段：相対屈折率，下段：絶対屈折率 | [14 empty] | Δn/ΔT +20ºC to +40ºC （1E-6/ºC）， 上段：相対屈折率，下段：絶対屈折率 | [14 empty] | Δn/ΔT +40ºC to +60ºC （1E-6/ºC）， 上段：相対屈折率，下段：絶対屈折率 | [14 empty] | Δn/ΔT +60ºC to +80ºC （1E-6/ºC）， 上段：相対屈折率（参考値），下段：絶対屈折率 | [14 empty] | Δn/ΔT +80ºC to +90ºC （1E-6/ºC）， 上段：相対屈折率（参考値），下段：絶対屈折率
| 1.083 | ｔ | ｓ | A' | r | C | C' | He-Ne | d | e | F | F' | g | h | 0.389 | 1.083 | ｔ | ｓ | A' | r | C | C' | He-Ne | d | e | F | F' | g | h | 0.389 | 1.083 | ｔ | ｓ | A' | r | C | C' | He-Ne | d | e | F | F' | g | h | 0.389 | 1.083 | ｔ | ｓ | A' | r | C | C' | He-Ne | d | e | F | F' | g | h | 0.389 | 1.083 | ｔ | ｓ | A' | r | C | C' | He-Ne | d | e | F | F' | g | h | 0.389 | 1.083 | ｔ | ｓ | A' | r | C | C' | He-Ne | d | e | F | F' | g | h | 0.389 | 1.083 | t | ｓ | A' | r | C | C' | He-Ne | d | e | F | F' | g | h | 0.389 | 1.083 | t | ｓ | A' | r | C | C' | He-Ne | d | e | F | F' | g | h | 0.389 | 1.083 | t | ｓ | A' | r | C | C' | He-Ne | d | e | F | F' | g | h | 0.389
J-FK5 (rel.) | -1.7 | -1.7 | -1.6 | -1.6 | -1.5 | -1.5 | -1.5 | -1.5 | -1.4 | -1.4 | -1.2 | -1.2 | -1 | -0.9 | -0.8 | -1.8 | -1.8 | -1.8 | -1.7 | -1.7 | -1.6 | -1.6 | -1.6 | -1.5 | -1.5 | -1.3 | -1.3 | -1.1 | -1 | -0.9 | -1.9 | -1.9 | -1.8 | -1.8 | -1.7 | -1.7 | -1.7 | -1.7 | -1.6 | -1.5 | -1.4 | -1.4 | -1.2 | -1 | -0.9 | -1.9 | -1.9 | -1.8 | -1.8 | -1.7 | -1.7 | -1.7 | -1.7 | -1.6 | -1.5 | -1.4 | -1.3 | -1.2 | -1 | -0.9 | -1.8 | -1.8 | -1.8 | -1.7 | -1.7 | -1.6 | -1.6 | -1.6 | -1.5 | -1.4 | -1.3 | -1.3 | -1.1 | -0.9 | -0.8 | -1.7 | -1.7 | -1.6 | -1.6 | -1.5 | -1.5 | -1.5 | -1.5 | -1.4 | -1.3 | -1.2 | -1.1 | -0.9 | -0.8 | -0.6 | -1.6 | -1.6 | -1.5 | -1.4 | -1.4 | -1.3 | -1.3 | -1.3 | -1.2 | -1.2 | -1 | -1 | -0.8 | -0.6 | -0.4 | -1.4 | -1.4 | -1.3 | -1.3 | -1.2 | -1.2 | -1.1 | -1.1 | -1.1 | -1 | -0.8 | -0.8 | -0.6 | -0.4 | -0.2 | -1.3 | -1.3 | -1.2 | -1.1 | -1.1 | -1 | -1 | -1 | -0.9 | -0.8 | -0.6 | -0.6 | -0.4 | -0.2 | -0.1
J-FK5 (abs.) | -4.4 | -4.4 | -4.4 | -4.3 | -4.3 | -4.3 | -4.2 | -4.2 | -4.2 | -4.1 | -4 | -4 | -3.9 | -3.7 | -3.6 | -4.2 | -4.2 | -4.1 | -4.1 | -4.1 | -4 | -4 | -4 | -3.9 | -3.9 | -3.8 | -3.7 | -3.6 | -3.4 | -3.3 | -3.9 | -3.9 | -3.8 | -3.8 | -3.8 | -3.7 | -3.7 | -3.7 | -3.6 | -3.6 | -3.4 | -3.4 | -3.3 | -3.1 | -3 | -3.6 | -3.6 | -3.5 | -3.5 | -3.4 | -3.4 | -3.4 | -3.4 | -3.3 | -3.3 | -3.1 | -3.1 | -2.9 | -2.8 | -2.7 | -3.3 | -3.3 | -3.2 | -3.2 | -3.1 | -3.1 | -3.1 | -3.1 | -3 | -2.9 | -2.8 | -2.8 | -2.6 | -2.4 | -2.3 | -3 | -3 | -2.9 | -2.9 | -2.8 | -2.8 | -2.8 | -2.8 | -2.7 | -2.6 | -2.5 | -2.4 | -2.3 | -2.1 | -2 | -2.7 | -2.7 | -2.6 | -2.6 | -2.5 | -2.5 | -2.5 | -2.4 | -2.4 | -2.3 | -2.1 | -2.1 | -1.9 | -1.7 | -1.6 | -2.4 | -2.4 | -2.3 | -2.3 | -2.2 | -2.2 | -2.2 | -2.1 | -2.1 | -2 | -1.8 | -1.8 | -1.6 | -1.4 | -1.3 | -2.2 | -2.2 | -2.1 | -2 | -2 | -1.9 | -1.9 | -1.9 | -1.8 | -1.7 | -1.6 | -1.6 | -1.4 | -1.2 | -1
J-FK01A (rel.) | -3.9 | -3.8 | -3.8 | -3.7 | -3.7 | -3.7 | -3.6 | -3.6 | -3.6 | -3.5 | -3.4 | -3.4 | -3.2 | -3.1 | -3 | -4.3 | -4.3 | -4.2 | -4.2 | -4.1 | -4.1 | -4.1 | -4.1 | -4 | -3.9 | -3.8 | -3.8 | -3.6 | -3.5 | -3.4 | -4.8 | -4.8 | -4.7 | -4.6 | -4.6 | -4.6 | -4.5 | -4.5 | -4.5 | -4.4 | -4.3 | -4.3 | -4.1 | -3.9 | -3.9 | -5.2 | -5.1 | -5.1 | -5 | -5 | -4.9 | -4.9 | -4.9 | -4.9 | -4.8 | -4.7 | -4.6 | -4.5 | -4.3 | -4.2 | -5.5 | -5.5 | -5.4 | -5.4 | -5.3 | -5.3 | -5.3 | -5.2 | -5.2 | -5.1 | -5 | -5 | -4.8 | -4.6 | -4.5 | -5.8 | -5.8 | -5.7 | -5.6 | -5.6 | -5.6 | -5.5 | -5.5 | -5.5 | -5.4 | -5.3 | -5.2 | -5.1 | -4.9 | -4.8 | -6.1 | -6 | -5.9 | -5.9 | -5.8 | -5.8 | -5.8 | -5.8 | -5.7 | -5.6 | -5.5 | -5.5 | -5.3 | -5.1 | -5 | -6.3 | -6.3 | -6.2 | -6.1 | -6.1 | -6 | -6 | -6 | -5.9 | -5.9 | -5.7 | -5.7 | -5.5 | -5.3 | -5.3 | -6.4 | -6.4 | -6.4 | -6.3 | -6.2 | -6.2 | -6.2 | -6.1 | -6.1 | -6 | -5.8 | -5.8 | -5.7 | -5.5 | -5.4
J-FK01A (abs.) | -6.6 | -6.6 | -6.5 | -6.5 | -6.5 | -6.4 | -6.4 | -6.4 | -6.4 | -6.3 | -6.2 | -6.2 | -6 | -5.9 | -5.8 | -6.7 | -6.7 | -6.6 | -6.6 | -6.5 | -6.5 | -6.5 | -6.5 | -6.4 | -6.4 | -6.3 | -6.2 | -6.1 | -6 | -5.9 | -6.8 | -6.8 | -6.7 | -6.7 | -6.6 | -6.6 | -6.6 | -6.6 | -6.5 | -6.5 | -6.3 | -6.3 | -6.2 | -6 | -5.9 | -6.9 | -6.9 | -6.8 | -6.7 | -6.7 | -6.7 | -6.7 | -6.6 | -6.6 | -6.5 | -6.4 | -6.4 | -6.2 | -6.1 | -6 | -7 | -7 | -6.9 | -6.8 | -6.8 | -6.8 | -6.7 | -6.7 | -6.7 | -6.6 | -6.5 | -6.5 | -6.3 | -6.2 | -6.1 | -7.1 | -7.1 | -7 | -6.9 | -6.9 | -6.9 | -6.8 | -6.8 | -6.8 | -6.7 | -6.6 | -6.6 | -6.4 | -6.2 | -6.2 | -7.2 | -7.2 | -7.1 | -7 | -7 | -6.9 | -6.9 | -6.9 | -6.9 | -6.8 | -6.7 | -6.6 | -6.5 | -6.3 | -6.2 | -7.3 | -7.3 | -7.2 | -7.1 | -7.1 | -7 | -7 | -7 | -6.9 | -6.9 | -6.7 | -6.7 | -6.6 | -6.4 | -6.3 | -7.4 | -7.3 | -7.3 | -7.2 | -7.1 | -7.1 | -7.1 | -7.1 | -7 | -6.9 | -6.8 | -6.8 | -6.6 | -6.4 | -6.4
J-FKH1 (rel.) | -4.5 | -4.5 | -4.5 | -4.5 | -4.5 | -4.4 | -4.4 | -4.4 | -4.4 | -4.3 | -4.2 | -4.1 | -4 | -3.9 | -3.8 | -4.9 | -4.9 | -4.9 | -4.9 | -4.9 | -4.8 | -4.8 | -4.8 | -4.8 | -4.7 | -4.6 | -4.5 | -4.4 | -4.3 | -4.2 | -5.4 | -5.4 | -5.4 | -5.4 | -5.3 | -5.3 | -5.3 | -5.3 | -5.2 | -5.1 | -5 | -5 | -4.8 | -4.7 | -4.6 | -5.8 | -5.8 | -5.8 | -5.8 | -5.7 | -5.7 | -5.7 | -5.7 | -5.6 | -5.5 | -5.4 | -5.3 | -5.2 | -5.1 | -5 | -6.2 | -6.2 | -6.1 | -6.1 | -6 | -6 | -6 | -6 | -5.9 | -5.8 | -5.7 | -5.6 | -5.5 | -5.3 | -5.2 | -6.5 | -6.5 | -6.4 | -6.4 | -6.3 | -6.3 | -6.2 | -6.2 | -6.2 | -6.1 | -5.9 | -5.9 | -5.7 | -5.6 | -5.5 | -6.7 | -6.7 | -6.6 | -6.6 | -6.5 | -6.5 | -6.5 | -6.5 | -6.4 | -6.3 | -6.1 | -6.1 | -5.9 | -5.8 | -5.7 | -7 | -6.9 | -6.8 | -6.8 | -6.8 | -6.7 | -6.7 | -6.7 | -6.6 | -6.5 | -6.3 | -6.3 | -6.1 | -6 | -5.8 | -7.1 | -7.1 | -7.1 | -7 | -6.9 | -6.8 | -6.8 | -6.8 | -6.7 | -6.6 | -6.4 | -6.4 | -6.2 | -6.1 | -6
J-FKH1 (abs.) | -7.2 | -7.2 | -7.2 | -7.2 | -7.2 | -7.2 | -7.2 | -7.2 | -7.1 | -7.1 | -7 | -7 | -6.8 | -6.7 | -6.6 | -7.3 | -7.3 | -7.3 | -7.3 | -7.3 | -7.3 | -7.2 | -7.2 | -7.2 | -7.1 | -7 | -7 | -6.9 | -6.8 | -6.7 | -7.4 | -7.4 | -7.4 | -7.4 | -7.4 | -7.3 | -7.3 | -7.3 | -7.3 | -7.2 | -7.1 | -7 | -6.9 | -6.8 | -6.7 | -7.5 | -7.5 | -7.5 | -7.5 | -7.4 | -7.4 | -7.4 | -7.4 | -7.3 | -7.3 | -7.1 | -7.1 | -7 | -6.8 | -6.7 | -7.7 | -7.6 | -7.6 | -7.6 | -7.5 | -7.5 | -7.5 | -7.5 | -7.4 | -7.3 | -7.2 | -7.2 | -7 | -6.9 | -6.8 | -7.8 | -7.7 | -7.7 | -7.6 | -7.6 | -7.6 | -7.5 | -7.5 | -7.5 | -7.4 | -7.2 | -7.2 | -7.1 | -6.9 | -6.8 | -7.9 | -7.8 | -7.8 | -7.7 | -7.7 | -7.6 | -7.6 | -7.6 | -7.5 | -7.4 | -7.3 | -7.3 | -7.1 | -7 | -6.9 | -8 | -8 | -7.9 | -7.8 | -7.8 | -7.7 | -7.7 | -7.7 | -7.6 | -7.5 | -7.3 | -7.3 | -7.2 | -7 | -6.9 | -8.1 | -8 | -7.9 | -7.9 | -7.8 | -7.8 | -7.7 | -7.7 | -7.6 | -7.5 | -7.4 | -7.3 | -7.2 | -7 | -6.9
J-FKH2 (rel.) | -4.3 | -4.3 | -4.3 | -4.2 | -4.2 | -4.2 | -4.2 | -4.2 | -4.1 | -4.1 | -3.9 | -3.9 | -3.8 | -3.7 | -3.6 | -4.8 | -4.7 | -4.7 | -4.7 | -4.6 | -4.6 | -4.6 | -4.6 | -4.5 | -4.5 | -4.4 | -4.4 | -4.2 | -4.1 | -4 | -5.2 | -5.2 | -5.2 | -5.1 | -5.1 | -5.1 | -5.1 | -5 | -5 | -4.9 | -4.8 | -4.8 | -4.7 | -4.6 | -4.5 | -5.6 | -5.6 | -5.6 | -5.5 | -5.5 | -5.5 | -5.4 | -5.4 | -5.4 | -5.3 | -5.2 | -5.2 | -5.1 | -4.9 | -4.9 | -6 | -6 | -5.9 | -5.9 | -5.8 | -5.8 | -5.8 | -5.8 | -5.7 | -5.7 | -5.5 | -5.5 | -5.4 | -5.3 | -5.2 | -6.3 | -6.3 | -6.2 | -6.2 | -6.1 | -6.1 | -6.1 | -6 | -6 | -5.9 | -5.8 | -5.8 | -5.7 | -5.5 | -5.4 | -6.5 | -6.5 | -6.5 | -6.4 | -6.4 | -6.3 | -6.3 | -6.3 | -6.2 | -6.2 | -6.1 | -6 | -5.9 | -5.8 | -5.7 | -6.8 | -6.7 | -6.7 | -6.6 | -6.6 | -6.5 | -6.5 | -6.5 | -6.5 | -6.4 | -6.3 | -6.3 | -6.1 | -6 | -5.9 | -6.9 | -6.9 | -6.9 | -6.8 | -6.8 | -6.7 | -6.7 | -6.7 | -6.6 | -6.5 | -6.4 | -6.4 | -6.3 | -6.1 | -6
J-FKH2 (abs.) | -7 | -7 | -7 | -6.9 | -6.9 | -6.9 | -6.9 | -6.9 | -6.8 | -6.8 | -6.7 | -6.7 | -6.6 | -6.5 | -6.4 | -7.1 | -7.1 | -7 | -7 | -7 | -6.9 | -6.9 | -6.9 | -6.9 | -6.8 | -6.7 | -6.7 | -6.6 | -6.5 | -6.4 | -7.2 | -7.2 | -7.1 | -7.1 | -7.1 | -7 | -7 | -7 | -7 | -6.9 | -6.8 | -6.8 | -6.7 | -6.6 | -6.5 | -7.3 | -7.3 | -7.2 | -7.2 | -7.2 | -7.1 | -7.1 | -7.1 | -7.1 | -7 | -6.9 | -6.9 | -6.8 | -6.7 | -6.6 | -7.4 | -7.4 | -7.3 | -7.3 | -7.3 | -7.2 | -7.2 | -7.2 | -7.2 | -7.1 | -7 | -7 | -6.9 | -6.8 | -6.7 | -7.5 | -7.5 | -7.5 | -7.4 | -7.4 | -7.3 | -7.3 | -7.3 | -7.3 | -7.2 | -7.1 | -7.1 | -7 | -6.8 | -6.7 | -7.6 | -7.6 | -7.6 | -7.5 | -7.5 | -7.4 | -7.4 | -7.4 | -7.4 | -7.3 | -7.2 | -7.2 | -7 | -6.9 | -6.8 | -7.7 | -7.7 | -7.7 | -7.6 | -7.6 | -7.5 | -7.5 | -7.5 | -7.5 | -7.4 | -7.3 | -7.3 | -7.1 | -7 | -6.9 | -7.8 | -7.8 | -7.7 | -7.7 | -7.7 | -7.6 | -7.6 | -7.6 | -7.5 | -7.5 | -7.3 | -7.3 | -7.2 | -7 | -7
J-PKH1 (rel.) | 3.4 | 3.4 | 3.5 | 3.5 | 3.6 | 3.6 | 3.6 | 3.7 | 3.7 | 3.8 | 4 | 4 | 4.3 | 4.5 | 4.6 | 3.2 | 3.2 | 3.3 | 3.4 | 3.4 | 3.5 | 3.5 | 3.5 | 3.6 | 3.7 | 3.9 | 3.9 | 4.1 | 4.4 | 4.5 | 3.1 | 3.1 | 3.2 | 3.3 | 3.3 | 3.4 | 3.4 | 3.4 | 3.5 | 3.6 | 3.8 | 3.8 | 4.1 | 4.3 | 4.4 | 3.1 | 3.1 | 3.2 | 3.3 | 3.3 | 3.4 | 3.4 | 3.4 | 3.5 | 3.6 | 3.8 | 3.8 | 4.1 | 4.3 | 4.4 | 3.1 | 3.2 | 3.2 | 3.3 | 3.4 | 3.4 | 3.4 | 3.5 | 3.5 | 3.6 | 3.9 | 3.9 | 4.1 | 4.4 | 4.5 | 3.2 | 3.2 | 3.3 | 3.4 | 3.5 | 3.5 | 3.5 | 3.6 | 3.6 | 3.7 | 4 | 4 | 4.2 | 4.5 | 4.6 | 3.3 | 3.4 | 3.5 | 3.5 | 3.6 | 3.7 | 3.7 | 3.7 | 3.8 | 3.9 | 4.1 | 4.1 | 4.4 | 4.6 | 4.8 | 3.5 | 3.5 | 3.6 | 3.7 | 3.8 | 3.8 | 3.8 | 3.9 | 3.9 | 4.1 | 4.3 | 4.3 | 4.6 | 4.8 | 4.9 | 3.6 | 3.6 | 3.7 | 3.8 | 3.9 | 4 | 4 | 4 | 4.1 | 4.2 | 4.4 | 4.5 | 4.7 | 5 | 5.1
J-PKH1 (abs.) | 0.6 | 0.6 | 0.7 | 0.7 | 0.8 | 0.8 | 0.8 | 0.8 | 0.9 | 1 | 1.2 | 1.2 | 1.4 | 1.6 | 1.7 | 0.8 | 0.8 | 0.9 | 0.9 | 1 | 1 | 1.1 | 1.1 | 1.1 | 1.2 | 1.4 | 1.4 | 1.6 | 1.8 | 1.9 | 1.1 | 1.1 | 1.2 | 1.2 | 1.3 | 1.3 | 1.3 | 1.4 | 1.4 | 1.5 | 1.7 | 1.7 | 2 | 2.2 | 2.3 | 1.4 | 1.4 | 1.5 | 1.5 | 1.6 | 1.6 | 1.6 | 1.7 | 1.7 | 1.8 | 2 | 2 | 2.3 | 2.5 | 2.6 | 1.6 | 1.7 | 1.7 | 1.8 | 1.9 | 1.9 | 1.9 | 1.9 | 2 | 2.1 | 2.3 | 2.3 | 2.6 | 2.8 | 2.9 | 1.9 | 1.9 | 2 | 2.1 | 2.1 | 2.2 | 2.2 | 2.2 | 2.3 | 2.4 | 2.6 | 2.7 | 2.9 | 3.1 | 3.2 | 2.2 | 2.2 | 2.3 | 2.4 | 2.4 | 2.5 | 2.5 | 2.5 | 2.6 | 2.7 | 2.9 | 3 | 3.2 | 3.4 | 3.6 | 2.5 | 2.5 | 2.6 | 2.7 | 2.7 | 2.8 | 2.8 | 2.8 | 2.9 | 3 | 3.2 | 3.3 | 3.5 | 3.8 | 3.9 | 2.7 | 2.7 | 2.8 | 2.9 | 2.9 | 3 | 3 | 3 | 3.1 | 3.2 | 3.5 | 3.5 | 3.8 | 4 | 4.1
J-PSK02 (rel.) | -2.1 | -2 | -2 | -1.9 | -1.9 | -1.8 | -1.8 | -1.8 | -1.7 | -1.6 | -1.4 | -1.3 | -1.1 | -0.9 | -0.7 | -2.3 | -2.3 | -2.2 | -2.2 | -2.1 | -2.1 | -2 | -2 | -1.9 | -1.8 | -1.6 | -1.6 | -1.4 | -1.1 | -1 | -2.6 | -2.5 | -2.5 | -2.4 | -2.4 | -2.3 | -2.3 | -2.3 | -2.2 | -2 | -1.8 | -1.8 | -1.6 | -1.3 | -1.2 | -2.7 | -2.7 | -2.6 | -2.6 | -2.5 | -2.4 | -2.4 | -2.4 | -2.3 | -2.2 | -2 | -1.9 | -1.7 | -1.5 | -1.3 | -2.8 | -2.8 | -2.7 | -2.7 | -2.6 | -2.5 | -2.5 | -2.5 | -2.4 | -2.3 | -2 | -2 | -1.7 | -1.5 | -1.3 | -2.9 | -2.8 | -2.7 | -2.7 | -2.6 | -2.6 | -2.5 | -2.5 | -2.4 | -2.3 | -2 | -2 | -1.8 | -1.5 | -1.3 | -2.9 | -2.8 | -2.8 | -2.7 | -2.6 | -2.5 | -2.5 | -2.5 | -2.4 | -2.3 | -2 | -2 | -1.7 | -1.5 | -1.3 | -2.9 | -2.8 | -2.7 | -2.7 | -2.6 | -2.5 | -2.5 | -2.5 | -2.4 | -2.2 | -2 | -1.9 | -1.7 | -1.4 | -1.2 | -2.8 | -2.8 | -2.7 | -2.6 | -2.6 | -2.5 | -2.5 | -2.4 | -2.3 | -2.2 | -1.9 | -1.9 | -1.6 | -1.3 | -1.1
J-PSK02 (abs.) | -5 | -5 | -4.9 | -4.9 | -4.8 | -4.8 | -4.8 | -4.8 | -4.7 | -4.6 | -4.4 | -4.4 | -4.2 | -4 | -3.8 | -4.9 | -4.9 | -4.8 | -4.8 | -4.7 | -4.7 | -4.6 | -4.6 | -4.5 | -4.4 | -4.2 | -4.2 | -4 | -3.8 | -3.7 | -4.7 | -4.7 | -4.6 | -4.6 | -4.5 | -4.5 | -4.5 | -4.4 | -4.4 | -4.3 | -4.1 | -4 | -3.8 | -3.6 | -3.5 | -4.6 | -4.6 | -4.5 | -4.4 | -4.4 | -4.3 | -4.3 | -4.3 | -4.2 | -4.1 | -3.9 | -3.8 | -3.6 | -3.4 | -3.2 | -4.4 | -4.4 | -4.3 | -4.3 | -4.2 | -4.1 | -4.1 | -4.1 | -4 | -3.9 | -3.7 | -3.6 | -3.4 | -3.2 | -3 | -4.3 | -4.2 | -4.1 | -4.1 | -4 | -4 | -3.9 | -3.9 | -3.8 | -3.7 | -3.5 | -3.4 | -3.2 | -3 | -2.8 | -4.1 | -4.1 | -4 | -3.9 | -3.9 | -3.8 | -3.8 | -3.7 | -3.6 | -3.5 | -3.3 | -3.2 | -3 | -2.7 | -2.5 | -3.9 | -3.9 | -3.8 | -3.8 | -3.7 | -3.6 | -3.6 | -3.6 | -3.5 | -3.3 | -3.1 | -3 | -2.8 | -2.5 | -2.3 | -3.8 | -3.8 | -3.7 | -3.6 | -3.6 | -3.5 | -3.5 | -3.4 | -3.3 | -3.2 | -2.9 | -2.9 | -2.6 | -2.3 | -2.1
J-PSK03 (rel.) | -2.4 | -2.4 | -2.3 | -2.3 | -2.2 | -2.1 | -2.1 | -2.1 | -2 | -2 | -1.8 | -1.8 | -1.6 | -1.4 | -1.3 | -2.6 | -2.6 | -2.5 | -2.5 | -2.4 | -2.4 | -2.3 | -2.3 | -2.3 | -2.2 | -2 | -2 | -1.8 | -1.6 | -1.5 | -2.8 | -2.8 | -2.7 | -2.7 | -2.6 | -2.6 | -2.5 | -2.5 | -2.4 | -2.4 | -2.2 | -2.2 | -2 | -1.8 | -1.7 | -2.9 | -2.9 | -2.8 | -2.8 | -2.7 | -2.6 | -2.6 | -2.6 | -2.5 | -2.4 | -2.3 | -2.2 | -2 | -1.8 | -1.7 | -3 | -3 | -2.9 | -2.8 | -2.7 | -2.7 | -2.7 | -2.6 | -2.6 | -2.5 | -2.3 | -2.3 | -2 | -1.8 | -1.7 | -3 | -3 | -2.9 | -2.8 | -2.7 | -2.7 | -2.6 | -2.6 | -2.5 | -2.4 | -2.2 | -2.2 | -2 | -1.8 | -1.6 | -2.9 | -2.9 | -2.8 | -2.8 | -2.7 | -2.6 | -2.6 | -2.6 | -2.5 | -2.4 | -2.2 | -2.1 | -1.9 | -1.7 | -1.5 | -2.9 | -2.9 | -2.7 | -2.7 | -2.6 | -2.5 | -2.5 | -2.5 | -2.4 | -2.3 | -2.1 | -2 | -1.8 | -1.5 | -1.4 | -2.8 | -2.8 | -2.7 | -2.6 | -2.5 | -2.5 | -2.4 | -2.4 | -2.3 | -2.2 | -2 | -2 | -1.7 | -1.4 | -1.3
J-PSK03 (abs.) | -5.3 | -5.3 | -5.2 | -5.2 | -5.1 | -5.1 | -5.1 | -5.1 | -5 | -5 | -4.8 | -4.8 | -4.6 | -4.5 | -4.4 | -5.2 | -5.1 | -5.1 | -5 | -5 | -4.9 | -4.9 | -4.9 | -4.8 | -4.8 | -4.6 | -4.6 | -4.5 | -4.3 | -4.2 | -5 | -4.9 | -4.9 | -4.8 | -4.8 | -4.7 | -4.7 | -4.7 | -4.6 | -4.5 | -4.4 | -4.4 | -4.2 | -4 | -3.9 | -4.8 | -4.7 | -4.7 | -4.6 | -4.6 | -4.5 | -4.5 | -4.5 | -4.4 | -4.3 | -4.1 | -4.1 | -3.9 | -3.8 | -3.6 | -4.6 | -4.5 | -4.5 | -4.4 | -4.3 | -4.3 | -4.3 | -4.2 | -4.2 | -4.1 | -3.9 | -3.9 | -3.7 | -3.5 | -3.4 | -4.4 | -4.3 | -4.2 | -4.2 | -4.1 | -4.1 | -4 | -4 | -3.9 | -3.9 | -3.7 | -3.6 | -3.4 | -3.2 | -3.1 | -4.2 | -4.1 | -4 | -4 | -3.9 | -3.8 | -3.8 | -3.8 | -3.7 | -3.6 | -3.4 | -3.4 | -3.2 | -2.9 | -2.8 | -3.9 | -3.9 | -3.8 | -3.8 | -3.7 | -3.6 | -3.6 | -3.6 | -3.5 | -3.4 | -3.2 | -3.2 | -2.9 | -2.7 | -2.5 | -3.8 | -3.8 | -3.7 | -3.6 | -3.5 | -3.5 | -3.4 | -3.4 | -3.3 | -3.2 | -3 | -3 | -2.7 | -2.5 | -2.3
J-PSKH1 (rel.) | -4.6 | -4.6 | -4.5 | -4.5 | -4.4 | -4.4 | -4.3 | -4.3 | -4.2 | -4.2 | -4 | -3.9 | -3.7 | -3.5 | -3.3 | -4.9 | -4.9 | -4.9 | -4.8 | -4.7 | -4.7 | -4.7 | -4.7 | -4.6 | -4.5 | -4.3 | -4.3 | -4 | -3.8 | -3.7 | -5.3 | -5.3 | -5.2 | -5.1 | -5.1 | -5 | -5 | -5 | -4.9 | -4.8 | -4.6 | -4.6 | -4.4 | -4.1 | -4 | -5.5 | -5.5 | -5.4 | -5.4 | -5.3 | -5.3 | -5.3 | -5.2 | -5.2 | -5.1 | -4.9 | -4.8 | -4.6 | -4.4 | -4.2 | -5.7 | -5.7 | -5.6 | -5.6 | -5.5 | -5.5 | -5.4 | -5.4 | -5.3 | -5.2 | -5 | -5 | -4.8 | -4.5 | -4.3 | -5.9 | -5.8 | -5.8 | -5.7 | -5.7 | -5.6 | -5.6 | -5.6 | -5.5 | -5.4 | -5.2 | -5.1 | -4.9 | -4.6 | -4.4 | -6 | -6 | -5.9 | -5.8 | -5.8 | -5.7 | -5.7 | -5.7 | -5.6 | -5.5 | -5.3 | -5.2 | -5 | -4.7 | -4.5 | -6.1 | -6 | -5.9 | -5.9 | -5.8 | -5.8 | -5.7 | -5.7 | -5.6 | -5.5 | -5.3 | -5.3 | -5 | -4.7 | -4.5 | -6.1 | -6.1 | -6 | -5.9 | -5.9 | -5.8 | -5.8 | -5.8 | -5.7 | -5.6 | -5.3 | -5.3 | -5 | -4.8 | -4.6
J-PSKH1 (abs.) | -7.5 | -7.5 | -7.4 | -7.4 | -7.4 | -7.3 | -7.3 | -7.3 | -7.2 | -7.1 | -7 | -6.9 | -6.8 | -6.5 | -6.4 | -7.5 | -7.5 | -7.4 | -7.3 | -7.3 | -7.3 | -7.2 | -7.2 | -7.2 | -7.1 | -6.9 | -6.9 | -6.7 | -6.5 | -6.3 | -7.4 | -7.4 | -7.3 | -7.3 | -7.2 | -7.2 | -7.2 | -7.2 | -7.1 | -7 | -6.8 | -6.8 | -6.6 | -6.4 | -6.2 | -7.4 | -7.3 | -7.3 | -7.2 | -7.2 | -7.1 | -7.1 | -7.1 | -7 | -6.9 | -6.7 | -6.7 | -6.5 | -6.3 | -6.1 | -7.3 | -7.3 | -7.2 | -7.2 | -7.1 | -7 | -7 | -7 | -6.9 | -6.8 | -6.7 | -6.6 | -6.4 | -6.2 | -6 | -7.2 | -7.2 | -7.1 | -7.1 | -7 | -7 | -7 | -6.9 | -6.9 | -6.8 | -6.6 | -6.6 | -6.3 | -6.1 | -5.9 | -7.2 | -7.2 | -7.1 | -7 | -7 | -6.9 | -6.9 | -6.9 | -6.8 | -6.7 | -6.5 | -6.5 | -6.2 | -6 | -5.8 | -7.1 | -7.1 | -7 | -7 | -6.9 | -6.8 | -6.8 | -6.8 | -6.7 | -6.6 | -6.4 | -6.4 | -6.1 | -5.9 | -5.7 | -7.1 | -7.1 | -7 | -6.9 | -6.9 | -6.8 | -6.8 | -6.8 | -6.7 | -6.6 | -6.4 | -6.3 | -6.1 | -5.8 | -5.6
J-PSKH4 (rel.) | -1 | -1 | -0.9 | -0.9 | -0.8 | -0.7 | -0.7 | -0.7 | -0.6 | -0.5 | -0.4 | -0.3 | -0.1 | 0.1 | 0.2 | -1.3 | -1.3 | -1.2 | -1.1 | -1.1 | -1 | -1 | -1 | -0.9 | -0.8 | -0.6 | -0.6 | -0.4 | -0.1 | -0.1 | -1.5 | -1.5 | -1.5 | -1.4 | -1.3 | -1.3 | -1.2 | -1.2 | -1.1 | -1.1 | -0.9 | -0.8 | -0.6 | -0.4 | -0.3 | -1.7 | -1.7 | -1.6 | -1.6 | -1.5 | -1.4 | -1.4 | -1.4 | -1.3 | -1.2 | -1 | -1 | -0.7 | -0.5 | -0.4 | -1.8 | -1.8 | -1.8 | -1.7 | -1.6 | -1.5 | -1.5 | -1.5 | -1.4 | -1.3 | -1.1 | -1.1 | -0.8 | -0.6 | -0.4 | -1.9 | -1.9 | -1.8 | -1.7 | -1.7 | -1.6 | -1.6 | -1.6 | -1.5 | -1.4 | -1.1 | -1.1 | -0.8 | -0.6 | -0.5 | -1.9 | -1.9 | -1.9 | -1.8 | -1.7 | -1.6 | -1.6 | -1.6 | -1.5 | -1.4 | -1.2 | -1.1 | -0.8 | -0.6 | -0.4 | -1.9 | -1.9 | -1.8 | -1.8 | -1.7 | -1.6 | -1.6 | -1.6 | -1.5 | -1.4 | -1.1 | -1.1 | -0.8 | -0.5 | -0.4 | -1.9 | -1.9 | -1.9 | -1.8 | -1.7 | -1.6 | -1.6 | -1.5 | -1.4 | -1.3 | -1.1 | -1.1 | -0.7 | -0.4 | -0.3
J-PSKH4 (abs.) | -3.9 | -3.9 | -3.8 | -3.8 | -3.7 | -3.7 | -3.7 | -3.6 | -3.6 | -3.5 | -3.4 | -3.3 | -3.1 | -2.9 | -2.9 | -3.8 | -3.8 | -3.7 | -3.7 | -3.6 | -3.6 | -3.5 | -3.5 | -3.5 | -3.4 | -3.2 | -3.2 | -3 | -2.8 | -2.7 | -3.7 | -3.7 | -3.6 | -3.5 | -3.5 | -3.4 | -3.4 | -3.4 | -3.3 | -3.2 | -3.1 | -3 | -2.8 | -2.6 | -2.5 | -3.5 | -3.5 | -3.5 | -3.4 | -3.3 | -3.3 | -3.3 | -3.2 | -3.2 | -3.1 | -2.9 | -2.9 | -2.6 | -2.4 | -2.3 | -3.4 | -3.4 | -3.3 | -3.3 | -3.2 | -3.1 | -3.1 | -3.1 | -3 | -2.9 | -2.7 | -2.7 | -2.4 | -2.2 | -2.1 | -3.3 | -3.3 | -3.2 | -3.1 | -3 | -3 | -3 | -2.9 | -2.9 | -2.8 | -2.6 | -2.5 | -2.3 | -2 | -1.9 | -3.1 | -3.1 | -3.1 | -3 | -2.9 | -2.8 | -2.8 | -2.8 | -2.7 | -2.6 | -2.4 | -2.4 | -2.1 | -1.8 | -1.7 | -3 | -3 | -2.9 | -2.8 | -2.8 | -2.7 | -2.7 | -2.6 | -2.6 | -2.5 | -2.2 | -2.2 | -1.9 | -1.6 | -1.5 | -2.9 | -2.9 | -2.8 | -2.7 | -2.7 | -2.6 | -2.6 | -2.5 | -2.4 | -2.3 | -2.1 | -2.1 | -1.8 | -1.5 | -1.3
J-PSKH8 (rel.) | -3.5 | -3.5 | -3.4 | -3.3 | -3.2 | -3.2 | -3.1 | -3.1 | -3 | -2.9 | -2.7 | -2.6 | -2.3 | -2 | -1.8 | -3.8 | -3.8 | -3.7 | -3.6 | -3.5 | -3.4 | -3.4 | -3.4 | -3.3 | -3.2 | -2.9 | -2.9 | -2.6 | -2.3 | -2.1 | -4.1 | -4 | -4 | -3.9 | -3.8 | -3.7 | -3.7 | -3.7 | -3.6 | -3.4 | -3.2 | -3.2 | -2.8 | -2.5 | -2.3 | -4.3 | -4.2 | -4.2 | -4.1 | -4 | -3.9 | -3.9 | -3.9 | -3.8 | -3.6 | -3.3 | -3.3 | -3 | -2.6 | -2.4 | -4.4 | -4.4 | -4.3 | -4.2 | -4.1 | -4 | -4 | -4 | -3.9 | -3.7 | -3.4 | -3.4 | -3.1 | -2.7 | -2.4 | -4.5 | -4.5 | -4.4 | -4.3 | -4.2 | -4.1 | -4.1 | -4.1 | -3.9 | -3.8 | -3.5 | -3.5 | -3.1 | -2.7 | -2.4 | -4.6 | -4.5 | -4.4 | -4.3 | -4.2 | -4.1 | -4.1 | -4.1 | -4 | -3.8 | -3.5 | -3.5 | -3.1 | -2.7 | -2.4 | -4.6 | -4.5 | -4.4 | -4.3 | -4.2 | -4.1 | -4.1 | -4.1 | -4 | -3.8 | -3.5 | -3.4 | -3 | -2.6 | -2.3 | -4.6 | -4.5 | -4.5 | -4.3 | -4.2 | -4.1 | -4.1 | -4.1 | -3.9 | -3.8 | -3.4 | -3.4 | -3 | -2.5 | -2.3
J-PSKH8 (abs.) | -6.4 | -6.4 | -6.4 | -6.3 | -6.2 | -6.2 | -6.1 | -6.1 | -6 | -5.9 | -5.7 | -5.7 | -5.4 | -5.1 | -5 | -6.4 | -6.3 | -6.3 | -6.2 | -6.1 | -6.1 | -6 | -6 | -5.9 | -5.8 | -5.6 | -5.6 | -5.3 | -5 | -4.8 | -6.2 | -6.2 | -6.1 | -6.1 | -6 | -5.9 | -5.9 | -5.9 | -5.8 | -5.7 | -5.4 | -5.4 | -5.1 | -4.8 | -4.6 | -6.1 | -6.1 | -6 | -5.9 | -5.9 | -5.8 | -5.8 | -5.7 | -5.6 | -5.5 | -5.3 | -5.2 | -4.9 | -4.6 | -4.3 | -6 | -6 | -5.9 | -5.8 | -5.7 | -5.7 | -5.6 | -5.6 | -5.5 | -5.4 | -5.1 | -5.1 | -4.7 | -4.4 | -4.1 | -5.9 | -5.9 | -5.8 | -5.7 | -5.6 | -5.5 | -5.5 | -5.5 | -5.4 | -5.2 | -4.9 | -4.9 | -4.5 | -4.2 | -3.9 | -5.8 | -5.8 | -5.7 | -5.6 | -5.5 | -5.4 | -5.4 | -5.3 | -5.2 | -5.1 | -4.8 | -4.7 | -4.3 | -4 | -3.7 | -5.7 | -5.6 | -5.5 | -5.4 | -5.3 | -5.2 | -5.2 | -5.2 | -5.1 | -4.9 | -4.6 | -4.6 | -4.2 | -3.7 | -3.5 | -5.6 | -5.5 | -5.4 | -5.3 | -5.2 | -5.1 | -5.1 | -5.1 | -5 | -4.8 | -4.5 | -4.4 | -4 | -3.6 | -3.3
J-BK7A (rel.) | 2.6 | 2.6 | 2.7 | 2.8 | 2.8 | 2.9 | 2.9 | 3 | 3 | 3.2 | 3.4 | 3.4 | 3.6 | 3.8 | 4 | 2.4 | 2.4 | 2.5 | 2.5 | 2.6 | 2.7 | 2.7 | 2.7 | 2.8 | 2.9 | 3.2 | 3.2 | 3.4 | 3.6 | 3.8 | 2.1 | 2.2 | 2.3 | 2.3 | 2.4 | 2.5 | 2.5 | 2.5 | 2.6 | 2.7 | 3 | 3 | 3.2 | 3.4 | 3.6 | 2 | 2 | 2.1 | 2.2 | 2.3 | 2.3 | 2.4 | 2.4 | 2.5 | 2.6 | 2.8 | 2.9 | 3.1 | 3.3 | 3.5 | 1.9 | 2 | 2.1 | 2.1 | 2.2 | 2.3 | 2.3 | 2.3 | 2.4 | 2.6 | 2.8 | 2.8 | 3.1 | 3.3 | 3.5 | 1.9 | 1.9 | 2 | 2.1 | 2.2 | 2.2 | 2.3 | 2.3 | 2.4 | 2.5 | 2.8 | 2.8 | 3.1 | 3.3 | 3.5 | 1.9 | 1.9 | 2 | 2.1 | 2.2 | 2.3 | 2.3 | 2.3 | 2.4 | 2.6 | 2.8 | 2.9 | 3.1 | 3.4 | 3.6 | 1.9 | 2 | 2.1 | 2.1 | 2.2 | 2.3 | 2.3 | 2.4 | 2.5 | 2.6 | 2.9 | 2.9 | 3.2 | 3.5 | 3.7 | 1.9 | 2 | 2.1 | 2.2 | 2.3 | 2.3 | 2.4 | 2.4 | 2.5 | 2.7 | 2.9 | 3 | 3.3 | 3.6 | 3.8
J-BK7A (abs.) | -0.2 | -0.1 | -0.1 | 0 | 0 | 0.1 | 0.1 | 0.1 | 0.2 | 0.3 | 0.5 | 0.6 | 0.7 | 0.9 | 1.1 | 0 | 0 | 0.1 | 0.1 | 0.2 | 0.2 | 0.3 | 0.3 | 0.4 | 0.5 | 0.7 | 0.7 | 0.9 | 1.1 | 1.3 | 0.1 | 0.2 | 0.2 | 0.3 | 0.3 | 0.4 | 0.4 | 0.5 | 0.5 | 0.7 | 0.9 | 0.9 | 1.1 | 1.3 | 1.5 | 0.3 | 0.3 | 0.4 | 0.5 | 0.5 | 0.6 | 0.6 | 0.6 | 0.7 | 0.8 | 1.1 | 1.1 | 1.3 | 1.5 | 1.7 | 0.4 | 0.5 | 0.6 | 0.6 | 0.7 | 0.8 | 0.8 | 0.8 | 0.9 | 1 | 1.3 | 1.3 | 1.5 | 1.8 | 1.9 | 0.6 | 0.6 | 0.7 | 0.8 | 0.9 | 0.9 | 1 | 1 | 1.1 | 1.2 | 1.5 | 1.5 | 1.7 | 2 | 2.2 | 0.7 | 0.8 | 0.9 | 0.9 | 1 | 1.1 | 1.1 | 1.1 | 1.3 | 1.4 | 1.7 | 1.7 | 1.9 | 2.2 | 2.4 | 0.9 | 0.9 | 1 | 1.1 | 1.2 | 1.3 | 1.3 | 1.3 | 1.4 | 1.6 | 1.8 | 1.9 | 2.1 | 2.4 | 2.6 | 1 | 1.1 | 1.2 | 1.2 | 1.3 | 1.4 | 1.4 | 1.5 | 1.6 | 1.7 | 2 | 2 | 2.3 | 2.6 | 2.8
J-BAK1 (rel.) | 2 | 2 | 2.2 | 2.3 | 2.3 | 2.4 | 2.5 | 2.5 | 2.6 | 2.7 | 3 | 3 | 3.4 | 3.7 | 3.9 | 1.9 | 2 | 2.1 | 2.2 | 2.3 | 2.4 | 2.4 | 2.4 | 2.5 | 2.7 | 3 | 3 | 3.3 | 3.7 | 3.9 | 2 | 2 | 2.1 | 2.2 | 2.3 | 2.4 | 2.4 | 2.4 | 2.6 | 2.7 | 3 | 3 | 3.4 | 3.7 | 3.9 | 2 | 2.1 | 2.2 | 2.3 | 2.4 | 2.5 | 2.5 | 2.5 | 2.7 | 2.8 | 3.1 | 3.1 | 3.5 | 3.8 | 4.1 | 2.2 | 2.2 | 2.4 | 2.5 | 2.6 | 2.7 | 2.7 | 2.7 | 2.8 | 3 | 3.3 | 3.3 | 3.7 | 4 | 4.3 | 2.4 | 2.5 | 2.6 | 2.7 | 2.8 | 2.9 | 2.9 | 2.9 | 3.1 | 3.2 | 3.5 | 3.6 | 3.9 | 4.3 | 4.5 | 2.7 | 2.7 | 2.8 | 2.9 | 3 | 3.1 | 3.2 | 3.2 | 3.3 | 3.5 | 3.8 | 3.8 | 4.2 | 4.6 | 4.8 | 2.9 | 3 | 3.1 | 3.2 | 3.3 | 3.4 | 3.5 | 3.5 | 3.6 | 3.8 | 4.1 | 4.2 | 4.5 | 4.9 | 5.2 | 3.1 | 3.2 | 3.3 | 3.4 | 3.5 | 3.7 | 3.7 | 3.7 | 3.9 | 4 | 4.4 | 4.4 | 4.8 | 5.2 | 5.4
J-BAK1 (abs.) | -0.9 | -0.8 | -0.7 | -0.6 | -0.6 | -0.5 | -0.5 | -0.4 | -0.3 | -0.2 | 0.1 | 0.1 | 0.4 | 0.7 | 0.9 | -0.5 | -0.5 | -0.4 | -0.3 | -0.2 | -0.2 | -0.1 | -0.1 | 0 | 0.1 | 0.4 | 0.4 | 0.7 | 1 | 1.2 | -0.1 | -0.1 | 0 | 0.1 | 0.2 | 0.3 | 0.3 | 0.3 | 0.4 | 0.6 | 0.8 | 0.9 | 1.2 | 1.5 | 1.7 | 0.3 | 0.3 | 0.4 | 0.5 | 0.6 | 0.7 | 0.7 | 0.7 | 0.8 | 1 | 1.3 | 1.3 | 1.6 | 2 | 2.2 | 0.7 | 0.7 | 0.8 | 0.9 | 1 | 1.1 | 1.1 | 1.2 | 1.3 | 1.4 | 1.7 | 1.7 | 2.1 | 2.4 | 2.7 | 1.1 | 1.1 | 1.2 | 1.3 | 1.4 | 1.5 | 1.6 | 1.6 | 1.7 | 1.8 | 2.1 | 2.2 | 2.5 | 2.9 | 3.1 | 1.5 | 1.5 | 1.6 | 1.7 | 1.8 | 1.9 | 2 | 2 | 2.1 | 2.3 | 2.6 | 2.6 | 3 | 3.3 | 3.6 | 1.9 | 1.9 | 2.1 | 2.2 | 2.3 | 2.4 | 2.4 | 2.4 | 2.6 | 2.7 | 3 | 3.1 | 3.4 | 3.8 | 4.1 | 2.2 | 2.2 | 2.4 | 2.5 | 2.6 | 2.7 | 2.7 | 2.7 | 2.9 | 3 | 3.4 | 3.4 | 3.8 | 4.2 | 4.4
J-BAK2 (rel.) | 1.6 | 1.6 | 1.7 | 1.8 | 1.9 | 1.9 | 2 | 2 | 2.1 | 2.2 | 2.4 | 2.5 | 2.7 | 3 | 3.1 | 1.4 | 1.5 | 1.6 | 1.6 | 1.7 | 1.8 | 1.8 | 1.8 | 1.9 | 2 | 2.3 | 2.3 | 2.6 | 2.9 | 3 | 1.3 | 1.3 | 1.4 | 1.5 | 1.6 | 1.7 | 1.7 | 1.7 | 1.8 | 1.9 | 2.2 | 2.2 | 2.5 | 2.8 | 2.9 | 1.2 | 1.3 | 1.4 | 1.4 | 1.5 | 1.6 | 1.6 | 1.7 | 1.8 | 1.9 | 2.2 | 2.2 | 2.5 | 2.8 | 3 | 1.2 | 1.3 | 1.4 | 1.5 | 1.5 | 1.6 | 1.7 | 1.7 | 1.8 | 1.9 | 2.2 | 2.2 | 2.6 | 2.9 | 3 | 1.3 | 1.3 | 1.4 | 1.5 | 1.6 | 1.7 | 1.7 | 1.8 | 1.9 | 2 | 2.3 | 2.3 | 2.7 | 3 | 3.2 | 1.4 | 1.4 | 1.5 | 1.6 | 1.7 | 1.8 | 1.8 | 1.9 | 2 | 2.1 | 2.4 | 2.5 | 2.8 | 3.1 | 3.3 | 1.5 | 1.5 | 1.7 | 1.7 | 1.8 | 1.9 | 2 | 2 | 2.1 | 2.3 | 2.6 | 2.6 | 3 | 3.3 | 3.5 | 1.6 | 1.6 | 1.7 | 1.9 | 2 | 2.1 | 2.1 | 2.1 | 2.2 | 2.4 | 2.7 | 2.8 | 3.1 | 3.5 | 3.7
J-BAK2 (abs.) | -1.2 | -1.2 | -1.1 | -1 | -1 | -0.9 | -0.9 | -0.9 | -0.8 | -0.7 | -0.5 | -0.4 | -0.2 | 0.1 | 0.2 | -1 | -1 | -0.9 | -0.8 | -0.8 | -0.7 | -0.7 | -0.7 | -0.6 | -0.5 | -0.2 | -0.2 | 0.1 | 0.3 | 0.4 | -0.8 | -0.7 | -0.6 | -0.6 | -0.5 | -0.4 | -0.4 | -0.4 | -0.3 | -0.2 | 0.1 | 0.1 | 0.4 | 0.6 | 0.8 | -0.5 | -0.5 | -0.4 | -0.3 | -0.2 | -0.2 | -0.1 | -0.1 | 0 | 0.1 | 0.4 | 0.4 | 0.7 | 0.9 | 1.1 | -0.3 | -0.2 | -0.1 | -0.1 | 0 | 0.1 | 0.1 | 0.1 | 0.3 | 0.4 | 0.6 | 0.7 | 1 | 1.3 | 1.5 | 0 | 0 | 0.1 | 0.2 | 0.3 | 0.4 | 0.4 | 0.4 | 0.5 | 0.7 | 0.9 | 1 | 1.3 | 1.6 | 1.8 | 0.2 | 0.3 | 0.4 | 0.5 | 0.5 | 0.6 | 0.7 | 0.7 | 0.8 | 0.9 | 1.2 | 1.3 | 1.6 | 1.9 | 2.1 | 0.5 | 0.5 | 0.6 | 0.7 | 0.8 | 0.9 | 0.9 | 1 | 1.1 | 1.2 | 1.5 | 1.6 | 1.9 | 2.3 | 2.5 | 0.6 | 0.7 | 0.8 | 0.9 | 1 | 1.1 | 1.1 | 1.2 | 1.3 | 1.4 | 1.7 | 1.8 | 2.2 | 2.5 | 2.7
J-BAK4 (rel.) | 2.7 | 2.7 | 2.8 | 2.9 | 3 | 3.1 | 3.1 | 3.1 | 3.3 | 3.4 | 3.7 | 3.7 | 4.1 | 4.4 | 4.6 | 2.5 | 2.5 | 2.6 | 2.7 | 2.8 | 2.9 | 3 | 3 | 3.1 | 3.2 | 3.5 | 3.6 | 3.9 | 4.3 | 4.5 | 2.4 | 2.4 | 2.5 | 2.6 | 2.7 | 2.8 | 2.9 | 2.9 | 3 | 3.1 | 3.4 | 3.5 | 3.8 | 4.2 | 4.4 | 2.4 | 2.4 | 2.5 | 2.6 | 2.7 | 2.8 | 2.8 | 2.9 | 3 | 3.1 | 3.4 | 3.5 | 3.9 | 4.2 | 4.4 | 2.4 | 2.4 | 2.5 | 2.6 | 2.7 | 2.8 | 2.9 | 2.9 | 3 | 3.2 | 3.5 | 3.5 | 3.9 | 4.3 | 4.5 | 2.5 | 2.5 | 2.6 | 2.7 | 2.8 | 2.9 | 3 | 3 | 3.1 | 3.3 | 3.6 | 3.7 | 4.1 | 4.4 | 4.7 | 2.6 | 2.6 | 2.7 | 2.8 | 2.9 | 3.1 | 3.1 | 3.1 | 3.3 | 3.4 | 3.8 | 3.8 | 4.2 | 4.6 | 4.9 | 2.7 | 2.7 | 2.9 | 3 | 3.1 | 3.2 | 3.2 | 3.3 | 3.4 | 3.6 | 3.9 | 4 | 4.4 | 4.8 | 5.1 | 2.8 | 2.9 | 2.9 | 3.1 | 3.2 | 3.3 | 3.4 | 3.4 | 3.6 | 3.7 | 4.1 | 4.1 | 4.6 | 5 | 5.2
J-BAK4 (abs.) | -0.2 | -0.1 | -0.1 | 0 | 0.1 | 0.2 | 0.2 | 0.2 | 0.3 | 0.5 | 0.7 | 0.8 | 1.1 | 1.4 | 1.6 | 0.1 | 0.1 | 0.1 | 0.2 | 0.3 | 0.4 | 0.4 | 0.5 | 0.6 | 0.7 | 1 | 1 | 1.3 | 1.7 | 1.8 | 0.3 | 0.3 | 0.4 | 0.5 | 0.6 | 0.7 | 0.7 | 0.8 | 0.9 | 1 | 1.3 | 1.3 | 1.7 | 2 | 2.2 | 0.6 | 0.6 | 0.7 | 0.8 | 0.9 | 1 | 1 | 1 | 1.2 | 1.3 | 1.6 | 1.6 | 2 | 2.3 | 2.5 | 0.9 | 0.9 | 1 | 1.1 | 1.2 | 1.3 | 1.3 | 1.3 | 1.5 | 1.6 | 1.9 | 2 | 2.3 | 2.7 | 2.9 | 1.1 | 1.1 | 1.3 | 1.4 | 1.5 | 1.6 | 1.6 | 1.6 | 1.8 | 1.9 | 2.2 | 2.3 | 2.7 | 3 | 3.3 | 1.4 | 1.4 | 1.5 | 1.6 | 1.7 | 1.9 | 1.9 | 1.9 | 2.1 | 2.2 | 2.5 | 2.6 | 3 | 3.4 | 3.6 | 1.7 | 1.7 | 1.8 | 1.9 | 2 | 2.1 | 2.2 | 2.2 | 2.4 | 2.5 | 2.9 | 2.9 | 3.3 | 3.7 | 4 | 1.9 | 1.9 | 2 | 2.1 | 2.2 | 2.4 | 2.4 | 2.4 | 2.6 | 2.7 | 3.1 | 3.1 | 3.6 | 4 | 4.2
J-K3 (rel.) | 0.7 | 0.7 | 0.8 | 0.9 | 0.9 | 1 | 1 | 1 | 1.1 | 1.2 | 1.5 | 1.5 | 1.9 | 2.2 | 2.3 | 0.5 | 0.5 | 0.6 | 0.7 | 0.7 | 0.8 | 0.8 | 0.8 | 0.9 | 1 | 1.3 | 1.4 | 1.7 | 2 | 2.1 | 0.3 | 0.3 | 0.4 | 0.5 | 0.6 | 0.6 | 0.7 | 0.7 | 0.8 | 0.9 | 1.2 | 1.2 | 1.6 | 1.9 | 2 | 0.2 | 0.2 | 0.4 | 0.4 | 0.5 | 0.6 | 0.6 | 0.6 | 0.7 | 0.8 | 1.1 | 1.2 | 1.6 | 1.9 | 2 | 0.2 | 0.2 | 0.3 | 0.4 | 0.5 | 0.6 | 0.6 | 0.6 | 0.7 | 0.8 | 1.1 | 1.2 | 1.6 | 1.9 | 2 | 0.2 | 0.2 | 0.4 | 0.4 | 0.5 | 0.6 | 0.6 | 0.6 | 0.7 | 0.9 | 1.2 | 1.2 | 1.6 | 2 | 2.1 | 0.3 | 0.3 | 0.4 | 0.5 | 0.6 | 0.7 | 0.7 | 0.7 | 0.8 | 1 | 1.3 | 1.3 | 1.8 | 2.1 | 2.3 | 0.3 | 0.4 | 0.5 | 0.6 | 0.7 | 0.8 | 0.8 | 0.8 | 0.9 | 1.1 | 1.4 | 1.5 | 1.9 | 2.3 | 2.4 | 0.4 | 0.5 | 0.5 | 0.7 | 0.8 | 0.9 | 0.9 | 0.9 | 1 | 1.2 | 1.5 | 1.6 | 2 | 2.4 | 2.5
J-K3 (abs.) | -2.1 | -2.1 | -2 | -1.9 | -1.9 | -1.8 | -1.8 | -1.8 | -1.7 | -1.6 | -1.3 | -1.3 | -1 | -0.7 | -0.6 | -1.9 | -1.9 | -1.8 | -1.8 | -1.7 | -1.6 | -1.6 | -1.6 | -1.5 | -1.4 | -1.2 | -1.1 | -0.8 | -0.5 | -0.4 | -1.7 | -1.7 | -1.6 | -1.5 | -1.5 | -1.4 | -1.4 | -1.4 | -1.3 | -1.2 | -0.9 | -0.9 | -0.5 | -0.2 | -0.1 | -1.5 | -1.5 | -1.4 | -1.3 | -1.2 | -1.2 | -1.2 | -1.1 | -1 | -0.9 | -0.6 | -0.6 | -0.2 | 0.1 | 0.2 | -1.3 | -1.3 | -1.2 | -1.1 | -1 | -0.9 | -0.9 | -0.9 | -0.8 | -0.7 | -0.4 | -0.4 | 0 | 0.3 | 0.5 | -1.1 | -1.1 | -0.9 | -0.9 | -0.8 | -0.7 | -0.7 | -0.7 | -0.6 | -0.4 | -0.1 | -0.1 | 0.3 | 0.6 | 0.8 | -0.9 | -0.8 | -0.7 | -0.6 | -0.6 | -0.5 | -0.5 | -0.4 | -0.3 | -0.2 | 0.1 | 0.2 | 0.6 | 0.9 | 1.1 | -0.7 | -0.6 | -0.5 | -0.4 | -0.3 | -0.3 | -0.2 | -0.2 | -0.1 | 0 | 0.4 | 0.4 | 0.8 | 1.2 | 1.3 | -0.5 | -0.5 | -0.3 | -0.3 | -0.2 | -0.1 | -0.1 | 0 | 0.1 | 0.2 | 0.6 | 0.6 | 1 | 1.4 | 1.6
J-K5 (rel.) | 1.8 | 1.8 | 1.9 | 2 | 2 | 2.1 | 2.1 | 2.2 | 2.3 | 2.4 | 2.6 | 2.6 | 2.9 | 3.2 | 3.3 | 1.6 | 1.7 | 1.7 | 1.8 | 1.9 | 2 | 2 | 2 | 2.1 | 2.2 | 2.5 | 2.5 | 2.8 | 3 | 3.2 | 1.5 | 1.5 | 1.6 | 1.7 | 1.7 | 1.8 | 1.9 | 1.9 | 2 | 2.1 | 2.4 | 2.4 | 2.7 | 3 | 3.1 | 1.4 | 1.5 | 1.5 | 1.6 | 1.7 | 1.8 | 1.8 | 1.8 | 1.9 | 2.1 | 2.3 | 2.4 | 2.7 | 3 | 3.1 | 1.4 | 1.5 | 1.5 | 1.6 | 1.7 | 1.8 | 1.8 | 1.9 | 2 | 2.1 | 2.4 | 2.4 | 2.7 | 3 | 3.2 | 1.5 | 1.5 | 1.6 | 1.7 | 1.8 | 1.9 | 1.9 | 1.9 | 2 | 2.2 | 2.5 | 2.5 | 2.8 | 3.2 | 3.3 | 1.6 | 1.6 | 1.7 | 1.8 | 1.9 | 2 | 2 | 2 | 2.1 | 2.3 | 2.6 | 2.6 | 3 | 3.3 | 3.5 | 1.7 | 1.7 | 1.8 | 1.9 | 2 | 2.1 | 2.1 | 2.2 | 2.3 | 2.4 | 2.7 | 2.8 | 3.1 | 3.5 | 3.7 | 1.8 | 1.8 | 1.9 | 2 | 2.1 | 2.2 | 2.2 | 2.3 | 2.4 | 2.6 | 2.9 | 2.9 | 3.3 | 3.6 | 3.9
J-K5 (abs.) | -1 | -0.9 | -0.9 | -0.8 | -0.8 | -0.7 | -0.7 | -0.6 | -0.6 | -0.5 | -0.2 | -0.2 | 0 | 0.3 | 0.4 | -0.8 | -0.8 | -0.7 | -0.6 | -0.6 | -0.5 | -0.5 | -0.5 | -0.4 | -0.3 | 0 | 0 | 0.3 | 0.5 | 0.6 | -0.5 | -0.5 | -0.5 | -0.4 | -0.3 | -0.2 | -0.2 | -0.2 | -0.1 | 0 | 0.3 | 0.3 | 0.6 | 0.8 | 1 | -0.3 | -0.3 | -0.2 | -0.1 | -0.1 | 0 | 0.1 | 0.1 | 0.2 | 0.3 | 0.5 | 0.6 | 0.9 | 1.1 | 1.3 | 0 | 0 | 0 | 0.1 | 0.2 | 0.3 | 0.3 | 0.3 | 0.4 | 0.6 | 0.8 | 0.9 | 1.2 | 1.5 | 1.6 | 0.2 | 0.2 | 0.3 | 0.4 | 0.5 | 0.5 | 0.6 | 0.6 | 0.7 | 0.8 | 1.1 | 1.2 | 1.5 | 1.8 | 2 | 0.4 | 0.4 | 0.5 | 0.6 | 0.7 | 0.8 | 0.8 | 0.9 | 1 | 1.1 | 1.4 | 1.4 | 1.8 | 2.1 | 2.3 | 0.7 | 0.7 | 0.8 | 0.9 | 1 | 1.1 | 1.1 | 1.1 | 1.2 | 1.4 | 1.7 | 1.7 | 2.1 | 2.4 | 2.6 | 0.9 | 0.9 | 1 | 1.1 | 1.2 | 1.3 | 1.3 | 1.3 | 1.4 | 1.6 | 1.9 | 2 | 2.3 | 2.7 | 2.9
J-KZFH1 (rel.) | 3.3 | 3.4 | 3.5 | 3.6 | 3.6 | 3.7 | 3.8 | 3.8 | 3.9 | 4.1 | 4.5 | 4.5 | 4.9 | 5.4 | 5.7 | 3.2 | 3.2 | 3.3 | 3.4 | 3.5 | 3.6 | 3.6 | 3.6 | 3.8 | 4 | 4.3 | 4.4 | 4.8 | 5.3 | 5.6 | 3 | 3 | 3.2 | 3.3 | 3.4 | 3.5 | 3.5 | 3.5 | 3.7 | 3.9 | 4.3 | 4.3 | 4.8 | 5.3 | 5.6 | 3 | 3 | 3.2 | 3.3 | 3.4 | 3.5 | 3.5 | 3.5 | 3.7 | 3.9 | 4.3 | 4.3 | 4.8 | 5.3 | 5.6 | 3 | 3.1 | 3.2 | 3.3 | 3.4 | 3.5 | 3.6 | 3.6 | 3.8 | 4 | 4.4 | 4.4 | 4.9 | 5.4 | 5.8 | 3.1 | 3.2 | 3.3 | 3.4 | 3.5 | 3.6 | 3.7 | 3.7 | 3.9 | 4.1 | 4.5 | 4.6 | 5.1 | 5.6 | 6 | 3.2 | 3.3 | 3.4 | 3.5 | 3.7 | 3.8 | 3.8 | 3.9 | 4 | 4.2 | 4.7 | 4.7 | 5.3 | 5.8 | 6.2 | 3.4 | 3.4 | 3.6 | 3.7 | 3.8 | 4 | 4 | 4 | 4.2 | 4.4 | 4.9 | 5 | 5.5 | 6.1 | 6.5 | 3.5 | 3.6 | 3.7 | 3.8 | 4 | 4.1 | 4.1 | 4.2 | 4.4 | 4.6 | 5.1 | 5.1 | 5.7 | 6.3 | 6.7
J-KZFH1 (abs.) | 0.4 | 0.4 | 0.5 | 0.6 | 0.7 | 0.8 | 0.8 | 0.8 | 0.9 | 1.1 | 1.4 | 1.5 | 1.9 | 2.3 | 2.6 | 0.6 | 0.6 | 0.7 | 0.8 | 0.9 | 1 | 1 | 1.1 | 1.2 | 1.3 | 1.7 | 1.7 | 2.2 | 2.6 | 2.9 | 0.9 | 0.9 | 1 | 1.1 | 1.2 | 1.3 | 1.3 | 1.4 | 1.5 | 1.7 | 2 | 2.1 | 2.5 | 3 | 3.3 | 1.2 | 1.2 | 1.3 | 1.4 | 1.5 | 1.6 | 1.6 | 1.7 | 1.8 | 2 | 2.4 | 2.4 | 2.9 | 3.4 | 3.7 | 1.5 | 1.5 | 1.6 | 1.7 | 1.8 | 1.9 | 2 | 2 | 2.1 | 2.3 | 2.7 | 2.8 | 3.3 | 3.8 | 4.1 | 1.7 | 1.8 | 1.9 | 2 | 2.1 | 2.2 | 2.3 | 2.3 | 2.5 | 2.7 | 3.1 | 3.1 | 3.6 | 4.2 | 4.5 | 2 | 2.1 | 2.2 | 2.3 | 2.4 | 2.6 | 2.6 | 2.6 | 2.8 | 3 | 3.4 | 3.5 | 4 | 4.6 | 4.9 | 2.3 | 2.4 | 2.5 | 2.6 | 2.7 | 2.9 | 2.9 | 2.9 | 3.1 | 3.3 | 3.8 | 3.8 | 4.4 | 5 | 5.3 | 2.5 | 2.6 | 2.7 | 2.8 | 3 | 3.1 | 3.1 | 3.2 | 3.4 | 3.6 | 4 | 4.1 | 4.7 | 5.2 | 5.6
J-KZFH4 (rel.) | 4.8 | 4.8 | 4.8 | 4.9 | 5 | 5.1 | 5.1 | 5.1 | 5.2 | 5.3 | 5.6 | 5.6 | 5.9 | 6.1 | 6.2 | 4.6 | 4.6 | 4.7 | 4.8 | 4.8 | 4.9 | 5 | 5 | 5.1 | 5.2 | 5.4 | 5.5 | 5.7 | 6 | 6.1 | 4.5 | 4.5 | 4.6 | 4.7 | 4.7 | 4.8 | 4.9 | 4.9 | 5 | 5.1 | 5.4 | 5.4 | 5.7 | 6 | 6.1 | 4.5 | 4.5 | 4.5 | 4.6 | 4.7 | 4.8 | 4.8 | 4.9 | 5 | 5.1 | 5.4 | 5.4 | 5.7 | 6 | 6.2 | 4.5 | 4.5 | 4.6 | 4.7 | 4.8 | 4.9 | 4.9 | 4.9 | 5 | 5.2 | 5.4 | 5.5 | 5.8 | 6.1 | 6.3 | 4.6 | 4.6 | 4.7 | 4.8 | 4.9 | 5 | 5 | 5 | 5.1 | 5.3 | 5.6 | 5.6 | 6 | 6.3 | 6.5 | 4.7 | 4.7 | 4.8 | 4.9 | 5 | 5.1 | 5.1 | 5.2 | 5.3 | 5.4 | 5.7 | 5.8 | 6.2 | 6.5 | 6.7 | 4.8 | 4.8 | 4.9 | 5 | 5.1 | 5.3 | 5.3 | 5.3 | 5.5 | 5.6 | 5.9 | 6 | 6.4 | 6.7 | 7 | 4.9 | 4.9 | 5 | 5.2 | 5.3 | 5.4 | 5.4 | 5.5 | 5.6 | 5.8 | 6.1 | 6.1 | 6.5 | 6.9 | 7.2
J-KZFH4 (abs.) | 2 | 1.9 | 2 | 2.1 | 2.1 | 2.2 | 2.2 | 2.3 | 2.3 | 2.4 | 2.6 | 2.7 | 2.9 | 3.1 | 3.3 | 2.2 | 2.2 | 2.2 | 2.3 | 2.4 | 2.4 | 2.5 | 2.5 | 2.6 | 2.7 | 2.9 | 2.9 | 3.2 | 3.4 | 3.6 | 2.4 | 2.4 | 2.5 | 2.6 | 2.7 | 2.7 | 2.8 | 2.8 | 2.9 | 3 | 3.2 | 3.2 | 3.5 | 3.8 | 3.9 | 2.7 | 2.7 | 2.8 | 2.9 | 2.9 | 3 | 3.1 | 3.1 | 3.2 | 3.3 | 3.5 | 3.6 | 3.9 | 4.2 | 4.3 | 3 | 3 | 3 | 3.1 | 3.2 | 3.3 | 3.3 | 3.4 | 3.5 | 3.6 | 3.9 | 3.9 | 4.2 | 4.5 | 4.7 | 3.2 | 3.2 | 3.3 | 3.4 | 3.5 | 3.6 | 3.6 | 3.7 | 3.8 | 3.9 | 4.2 | 4.2 | 4.6 | 4.9 | 5.1 | 3.5 | 3.5 | 3.6 | 3.7 | 3.8 | 3.9 | 3.9 | 4 | 4.1 | 4.2 | 4.5 | 4.6 | 4.9 | 5.3 | 5.5 | 3.8 | 3.8 | 3.9 | 4 | 4.1 | 4.2 | 4.2 | 4.3 | 4.4 | 4.6 | 4.9 | 4.9 | 5.3 | 5.7 | 5.9 | 4 | 4 | 4.1 | 4.2 | 4.3 | 4.4 | 4.5 | 4.5 | 4.6 | 4.8 | 5.1 | 5.2 | 5.6 | 5.9 | 6.2
J-KZFH6 (rel.) | 3.1 | 3.2 | 3.4 | 3.5 | 3.6 | 3.8 | 3.8 | 3.9 | 4 | 4.3 | 4.8 | 4.8 | 5.4 | 6.1 | 6.5 | 3 | 3 | 3.2 | 3.3 | 3.5 | 3.6 | 3.6 | 3.7 | 3.9 | 4.1 | 4.6 | 4.7 | 5.3 | 6 | 6.5 | 2.8 | 2.9 | 3 | 3.2 | 3.3 | 3.5 | 3.5 | 3.6 | 3.8 | 4.1 | 4.6 | 4.7 | 5.3 | 6.1 | 6.6 | 2.8 | 2.8 | 3 | 3.1 | 3.3 | 3.5 | 3.5 | 3.6 | 3.8 | 4.1 | 4.6 | 4.7 | 5.4 | 6.2 | 6.8 | 2.8 | 2.8 | 3 | 3.2 | 3.3 | 3.5 | 3.6 | 3.6 | 3.9 | 4.1 | 4.8 | 4.8 | 5.6 | 6.4 | 7 | 2.8 | 2.9 | 3.1 | 3.3 | 3.4 | 3.6 | 3.7 | 3.7 | 4 | 4.3 | 4.9 | 5 | 5.8 | 6.7 | 7.3 | 2.9 | 3 | 3.2 | 3.4 | 3.6 | 3.7 | 3.8 | 3.9 | 4.1 | 4.5 | 5.2 | 5.2 | 6.1 | 7 | 7.7 | 3.1 | 3.1 | 3.4 | 3.5 | 3.7 | 3.9 | 4 | 4 | 4.3 | 4.7 | 5.4 | 5.5 | 6.4 | 7.4 | 8.1 | 3.2 | 3.3 | 3.4 | 3.6 | 3.8 | 4.1 | 4.1 | 4.2 | 4.5 | 4.8 | 5.6 | 5.7 | 6.7 | 7.7 | 8.4
J-KZFH6 (abs.) | 0.1 | 0.1 | 0.3 | 0.4 | 0.5 | 0.7 | 0.7 | 0.7 | 0.9 | 1.1 | 1.6 | 1.6 | 2.2 | 2.8 | 3.2 | 0.3 | 0.3 | 0.5 | 0.6 | 0.8 | 0.9 | 0.9 | 1 | 1.2 | 1.4 | 1.9 | 1.9 | 2.5 | 3.2 | 3.6 | 0.6 | 0.6 | 0.8 | 0.9 | 1.1 | 1.2 | 1.3 | 1.3 | 1.5 | 1.8 | 2.3 | 2.3 | 3 | 3.7 | 4.2 | 0.9 | 0.9 | 1.1 | 1.2 | 1.4 | 1.5 | 1.6 | 1.6 | 1.8 | 2.1 | 2.7 | 2.7 | 3.4 | 4.2 | 4.7 | 1.1 | 1.2 | 1.4 | 1.5 | 1.7 | 1.8 | 1.9 | 1.9 | 2.2 | 2.5 | 3.1 | 3.1 | 3.9 | 4.7 | 5.3 | 1.4 | 1.5 | 1.6 | 1.8 | 2 | 2.2 | 2.2 | 2.3 | 2.5 | 2.8 | 3.4 | 3.5 | 4.3 | 5.2 | 5.8 | 1.7 | 1.7 | 1.9 | 2.1 | 2.3 | 2.5 | 2.5 | 2.6 | 2.8 | 3.2 | 3.8 | 3.9 | 4.8 | 5.7 | 6.3 | 2 | 2 | 2.2 | 2.4 | 2.6 | 2.8 | 2.8 | 2.9 | 3.2 | 3.5 | 4.2 | 4.3 | 5.2 | 6.2 | 6.9 | 2.2 | 2.2 | 2.4 | 2.6 | 2.8 | 3 | 3.1 | 3.1 | 3.4 | 3.8 | 4.5 | 4.6 | 5.6 | 6.6 | 7.3
J-KZFH7 (rel.) | 5.3 | 5.4 | 5.6 | 5.7 | 5.9 | 6.1 | 6.1 | 6.1 | 6.3 | 6.6 | 7.1 | 7.1 | 7.7 | 8.2 | 8.6 | 5.1 | 5.2 | 5.4 | 5.6 | 5.7 | 5.9 | 5.9 | 6 | 6.2 | 6.4 | 6.9 | 7 | 7.5 | 8.1 | 8.5 | 5 | 5 | 5.2 | 5.4 | 5.6 | 5.8 | 5.8 | 5.8 | 6.1 | 6.3 | 6.8 | 6.9 | 7.5 | 8.1 | 8.5 | 4.9 | 5 | 5.2 | 5.4 | 5.5 | 5.7 | 5.8 | 5.8 | 6 | 6.3 | 6.8 | 6.9 | 7.5 | 8.2 | 8.6 | 4.9 | 5 | 5.2 | 5.4 | 5.6 | 5.8 | 5.8 | 5.9 | 6.1 | 6.4 | 6.9 | 7 | 7.7 | 8.3 | 8.8 | 5 | 5 | 5.3 | 5.5 | 5.7 | 5.9 | 5.9 | 6 | 6.2 | 6.5 | 7.1 | 7.2 | 7.8 | 8.5 | 9 | 5.1 | 5.2 | 5.4 | 5.6 | 5.8 | 6 | 6 | 6.1 | 6.4 | 6.7 | 7.3 | 7.3 | 8.1 | 8.8 | 9.3 | 5.2 | 5.3 | 5.6 | 5.8 | 6 | 6.2 | 6.2 | 6.3 | 6.5 | 6.8 | 7.5 | 7.6 | 8.3 | 9.1 | 9.6 | 5.3 | 5.4 | 5.6 | 5.9 | 6.1 | 6.3 | 6.4 | 6.4 | 6.7 | 7 | 7.7 | 7.7 | 8.5 | 9.3 | 9.8
J-KZFH7 (abs.) | 2.2 | 2.2 | 2.4 | 2.6 | 2.7 | 2.9 | 2.9 | 2.9 | 3.1 | 3.4 | 3.8 | 3.9 | 4.4 | 4.9 | 5.3 | 2.4 | 2.4 | 2.6 | 2.8 | 2.9 | 3.1 | 3.1 | 3.2 | 3.4 | 3.6 | 4.1 | 4.1 | 4.7 | 5.2 | 5.6 | 2.7 | 2.7 | 2.9 | 3.1 | 3.3 | 3.4 | 3.5 | 3.5 | 3.7 | 4 | 4.4 | 4.5 | 5.1 | 5.7 | 6.1 | 2.9 | 3 | 3.2 | 3.4 | 3.6 | 3.7 | 3.8 | 3.8 | 4 | 4.3 | 4.8 | 4.9 | 5.5 | 6.1 | 6.5 | 3.2 | 3.3 | 3.5 | 3.7 | 3.9 | 4 | 4.1 | 4.1 | 4.4 | 4.6 | 5.2 | 5.2 | 5.9 | 6.5 | 7 | 3.5 | 3.6 | 3.8 | 4 | 4.2 | 4.4 | 4.4 | 4.5 | 4.7 | 5 | 5.5 | 5.6 | 6.3 | 7 | 7.4 | 3.8 | 3.9 | 4.1 | 4.3 | 4.5 | 4.7 | 4.7 | 4.8 | 5 | 5.3 | 5.9 | 6 | 6.7 | 7.4 | 7.9 | 4.1 | 4.1 | 4.4 | 4.6 | 4.8 | 5 | 5 | 5.1 | 5.4 | 5.7 | 6.3 | 6.4 | 7.1 | 7.9 | 8.4 | 4.3 | 4.3 | 4.6 | 4.8 | 5 | 5.2 | 5.3 | 5.3 | 5.6 | 5.9 | 6.6 | 6.6 | 7.4 | 8.2 | 8.7
J-KZFH9 (rel.) | 3 | 3.1 | 3.2 | 3.4 | 3.6 | 3.7 | 3.8 | 3.8 | 4.1 | 4.4 | 5 | 5.1 | 5.9 | 6.7 | 7.3 | 2.8 | 2.9 | 3.1 | 3.3 | 3.4 | 3.6 | 3.7 | 3.7 | 4 | 4.3 | 4.9 | 5 | 5.9 | 6.8 | 7.4 | 2.7 | 2.8 | 3 | 3.2 | 3.4 | 3.6 | 3.6 | 3.7 | 3.9 | 4.3 | 5 | 5.1 | 6 | 7 | 7.7 | 2.7 | 2.8 | 3 | 3.2 | 3.4 | 3.6 | 3.7 | 3.7 | 4 | 4.4 | 5.1 | 5.2 | 6.2 | 7.3 | 8 | 2.8 | 2.9 | 3.1 | 3.3 | 3.5 | 3.7 | 3.8 | 3.9 | 4.2 | 4.5 | 5.3 | 5.4 | 6.5 | 7.6 | 8.4 | 2.9 | 3 | 3.2 | 3.5 | 3.7 | 3.9 | 4 | 4 | 4.4 | 4.7 | 5.6 | 5.7 | 6.8 | 8.1 | 8.9 | 3.1 | 3.2 | 3.4 | 3.6 | 3.9 | 4.1 | 4.2 | 4.3 | 4.6 | 5 | 5.9 | 6 | 7.2 | 8.5 | 9.4 | 3.3 | 3.4 | 3.7 | 3.9 | 4.1 | 4.4 | 4.4 | 4.5 | 4.9 | 5.3 | 6.3 | 6.4 | 7.6 | 9 | 10 | 3.4 | 3.5 | 3.8 | 4 | 4.3 | 4.6 | 4.6 | 4.7 | 5.1 | 5.5 | 6.5 | 6.7 | 8 | 9.4 | 10.4
J-KZFH9 (abs.) | -0.1 | -0.1 | 0.1 | 0.2 | 0.4 | 0.5 | 0.6 | 0.6 | 0.9 | 1.1 | 1.7 | 1.8 | 2.6 | 3.4 | 4 | 0.1 | 0.2 | 0.3 | 0.5 | 0.7 | 0.8 | 0.9 | 0.9 | 1.2 | 1.5 | 2.1 | 2.2 | 3 | 3.9 | 4.5 | 0.4 | 0.5 | 0.7 | 0.9 | 1 | 1.2 | 1.3 | 1.3 | 1.6 | 1.9 | 2.6 | 2.7 | 3.6 | 4.5 | 5.2 | 0.8 | 0.8 | 1.1 | 1.2 | 1.4 | 1.6 | 1.7 | 1.7 | 2 | 2.3 | 3.1 | 3.2 | 4.1 | 5.2 | 5.9 | 1.1 | 1.2 | 1.4 | 1.6 | 1.8 | 2 | 2.1 | 2.1 | 2.4 | 2.8 | 3.6 | 3.7 | 4.7 | 5.8 | 6.6 | 1.5 | 1.5 | 1.8 | 2 | 2.2 | 2.4 | 2.5 | 2.5 | 2.8 | 3.2 | 4.1 | 4.2 | 5.3 | 6.5 | 7.3 | 1.8 | 1.9 | 2.1 | 2.3 | 2.5 | 2.8 | 2.9 | 2.9 | 3.3 | 3.7 | 4.6 | 4.7 | 5.8 | 7.1 | 8 | 2.1 | 2.2 | 2.5 | 2.7 | 2.9 | 3.2 | 3.3 | 3.3 | 3.7 | 4.1 | 5.1 | 5.2 | 6.4 | 7.8 | 8.7 | 2.4 | 2.5 | 2.7 | 3 | 3.2 | 3.5 | 3.6 | 3.6 | 4 | 4.4 | 5.4 | 5.6 | 6.8 | 8.3 | 9.3
J-KZFH10 (rel.) | 2.5 | 2.6 | 2.8 | 3 | 3.2 | 3.5 | 3.5 | 3.6 | 3.9 | 4.3 | 5.1 | 5.2 | 6.2 | 7.4 | 8.2 | 2.4 | 2.4 | 2.7 | 2.9 | 3.1 | 3.3 | 3.4 | 3.5 | 3.8 | 4.2 | 5 | 5.1 | 6.2 | 7.5 | 8.4 | 2.3 | 2.3 | 2.6 | 2.8 | 3 | 3.3 | 3.4 | 3.4 | 3.8 | 4.2 | 5.1 | 5.2 | 6.4 | 7.7 | 8.7 | 2.3 | 2.4 | 2.6 | 2.8 | 3.1 | 3.3 | 3.4 | 3.5 | 3.8 | 4.3 | 5.2 | 5.4 | 6.6 | 8.1 | 9.1 | 2.4 | 2.4 | 2.7 | 2.9 | 3.2 | 3.5 | 3.5 | 3.6 | 4 | 4.4 | 5.5 | 5.6 | 6.9 | 8.5 | 9.6 | 2.5 | 2.6 | 2.9 | 3.1 | 3.4 | 3.6 | 3.7 | 3.8 | 4.2 | 4.7 | 5.8 | 5.9 | 7.3 | 9 | 10.2 | 2.7 | 2.8 | 3 | 3.3 | 3.6 | 3.8 | 3.9 | 4 | 4.4 | 4.9 | 6.1 | 6.2 | 7.8 | 9.5 | 10.8 | 2.9 | 3 | 3.3 | 3.5 | 3.8 | 4.1 | 4.2 | 4.3 | 4.7 | 5.2 | 6.5 | 6.6 | 8.2 | 10.1 | 11.4 | 3.1 | 3.1 | 3.4 | 3.7 | 4 | 4.3 | 4.4 | 4.5 | 4.9 | 5.5 | 6.7 | 6.9 | 8.6 | 10.5 | 11.9
J-KZFH10 (abs.) | -0.7 | -0.6 | -0.4 | -0.2 | 0 | 0.2 | 0.2 | 0.3 | 0.6 | 0.9 | 1.7 | 1.8 | 2.8 | 3.9 | 4.7 | -0.4 | -0.4 | -0.1 | 0.1 | 0.3 | 0.5 | 0.5 | 0.6 | 0.9 | 1.3 | 2.1 | 2.2 | 3.2 | 4.4 | 5.3 | -0.1 | 0 | 0.2 | 0.4 | 0.6 | 0.9 | 1 | 1 | 1.3 | 1.7 | 2.6 | 2.7 | 3.9 | 5.2 | 6.1 | 0.3 | 0.3 | 0.6 | 0.8 | 1 | 1.3 | 1.4 | 1.4 | 1.8 | 2.2 | 3.1 | 3.3 | 4.5 | 5.9 | 6.9 | 0.6 | 0.7 | 1 | 1.2 | 1.4 | 1.7 | 1.8 | 1.8 | 2.2 | 2.7 | 3.6 | 3.8 | 5.1 | 6.6 | 7.7 | 1 | 1.1 | 1.3 | 1.6 | 1.8 | 2.1 | 2.2 | 2.2 | 2.6 | 3.1 | 4.2 | 4.3 | 5.7 | 7.3 | 8.5 | 1.4 | 1.4 | 1.7 | 1.9 | 2.2 | 2.5 | 2.6 | 2.7 | 3.1 | 3.6 | 4.7 | 4.8 | 6.3 | 8.1 | 9.3 | 1.7 | 1.8 | 2.1 | 2.3 | 2.6 | 2.9 | 3 | 3.1 | 3.5 | 4 | 5.2 | 5.4 | 7 | 8.8 | 10.1 | 2 | 2.1 | 2.3 | 2.6 | 2.9 | 3.2 | 3.3 | 3.4 | 3.8 | 4.4 | 5.6 | 5.8 | 7.4 | 9.3 | 10.7
J-KZFH11 (rel.) | 1.8 | 1.8 | 2.1 | 2.3 | 2.5 | 2.8 | 2.9 | 2.9 | 3.3 | 3.7 | 4.7 | 4.9 | 6.2 | 7.8 | 9 | 1.7 | 1.7 | 2 | 2.2 | 2.5 | 2.7 | 2.8 | 2.9 | 3.2 | 3.7 | 4.8 | 4.9 | 6.3 | 8 | 9.3 | 1.6 | 1.7 | 2 | 2.2 | 2.5 | 2.7 | 2.8 | 2.9 | 3.3 | 3.8 | 4.9 | 5.1 | 6.6 | 8.4 | 9.8 | 1.7 | 1.8 | 2.1 | 2.3 | 2.6 | 2.9 | 3 | 3.1 | 3.5 | 4 | 5.2 | 5.4 | 7 | 9 | 10.4 | 1.8 | 1.9 | 2.2 | 2.5 | 2.8 | 3.1 | 3.2 | 3.3 | 3.7 | 4.3 | 5.6 | 5.7 | 7.5 | 9.6 | 11.1 | 2 | 2.1 | 2.4 | 2.7 | 3 | 3.4 | 3.5 | 3.6 | 4 | 4.6 | 6 | 6.2 | 8 | 10.3 | 11.9 | 2.2 | 2.3 | 2.7 | 3 | 3.3 | 3.7 | 3.8 | 3.9 | 4.4 | 5 | 6.4 | 6.6 | 8.6 | 11 | 12.7 | 2.5 | 2.6 | 3 | 3.3 | 3.6 | 4 | 4.1 | 4.2 | 4.8 | 5.4 | 6.9 | 7.1 | 9.2 | 11.7 | 13.6 | 2.7 | 2.8 | 3.2 | 3.5 | 3.9 | 4.3 | 4.4 | 4.5 | 5.1 | 5.7 | 7.3 | 7.5 | 9.7 | 12.3 | 14.3
J-KZFH11 (abs.) | -1.5 | -1.5 | -1.3 | -1.1 | -0.8 | -0.6 | -0.5 | -0.5 | -0.1 | 0.3 | 1.2 | 1.4 | 2.6 | 4.2 | 5.3 | -1.2 | -1.2 | -0.9 | -0.7 | -0.5 | -0.2 | -0.2 | -0.1 | 0.3 | 0.7 | 1.7 | 1.9 | 3.2 | 4.9 | 6.1 | -0.8 | -0.7 | -0.5 | -0.3 | 0 | 0.3 | 0.3 | 0.4 | 0.8 | 1.3 | 2.4 | 2.5 | 4 | 5.8 | 7.1 | -0.4 | -0.3 | 0 | 0.2 | 0.5 | 0.8 | 0.8 | 0.9 | 1.3 | 1.9 | 3 | 3.2 | 4.8 | 6.7 | 8.1 | 0 | 0.1 | 0.4 | 0.7 | 0.9 | 1.3 | 1.4 | 1.4 | 1.9 | 2.4 | 3.7 | 3.9 | 5.6 | 7.6 | 9.2 | 0.4 | 0.5 | 0.8 | 1.1 | 1.4 | 1.8 | 1.9 | 2 | 2.4 | 3 | 4.3 | 4.5 | 6.4 | 8.6 | 10.2 | 0.9 | 1 | 1.3 | 1.6 | 1.9 | 2.3 | 2.4 | 2.5 | 3 | 3.6 | 5 | 5.2 | 7.1 | 9.5 | 11.2 | 1.3 | 1.4 | 1.7 | 2.1 | 2.4 | 2.8 | 2.9 | 3 | 3.5 | 4.2 | 5.6 | 5.9 | 7.9 | 10.4 | 12.3 | 1.6 | 1.7 | 2.1 | 2.4 | 2.7 | 3.1 | 3.2 | 3.4 | 3.9 | 4.6 | 6.1 | 6.4 | 8.5 | 11.1 | 13
J-KF6 (rel.) | 2.1 | 2.1 | 2.2 | 2.3 | 2.3 | 2.4 | 2.4 | 2.5 | 2.6 | 2.7 | 3 | 3 | 3.3 | 3.7 | 4 | 1.9 | 2 | 2.1 | 2.1 | 2.2 | 2.3 | 2.3 | 2.3 | 2.4 | 2.6 | 2.9 | 2.9 | 3.2 | 3.6 | 3.9 | 1.9 | 1.9 | 2 | 2 | 2.1 | 2.2 | 2.2 | 2.3 | 2.4 | 2.5 | 2.8 | 2.8 | 3.2 | 3.6 | 3.9 | 1.9 | 1.9 | 2 | 2.1 | 2.1 | 2.2 | 2.3 | 2.3 | 2.4 | 2.5 | 2.8 | 2.9 | 3.2 | 3.6 | 3.9 | 1.9 | 1.9 | 2 | 2.1 | 2.2 | 2.3 | 2.3 | 2.4 | 2.5 | 2.6 | 2.9 | 3 | 3.4 | 3.8 | 4.1 | 2 | 2.1 | 2.2 | 2.2 | 2.3 | 2.4 | 2.5 | 2.5 | 2.6 | 2.8 | 3.1 | 3.1 | 3.5 | 3.9 | 4.2 | 2.2 | 2.2 | 2.3 | 2.4 | 2.5 | 2.6 | 2.6 | 2.7 | 2.8 | 2.9 | 3.3 | 3.3 | 3.7 | 4.2 | 4.5 | 2.3 | 2.4 | 2.5 | 2.6 | 2.7 | 2.8 | 2.8 | 2.8 | 3 | 3.1 | 3.5 | 3.5 | 3.9 | 4.4 | 4.7 | 2.5 | 2.5 | 2.6 | 2.7 | 2.8 | 2.9 | 3 | 3 | 3.1 | 3.3 | 3.7 | 3.7 | 4.1 | 4.6 | 4.9
J-KF6 (abs.) | -0.7 | -0.7 | -0.6 | -0.5 | -0.5 | -0.4 | -0.4 | -0.4 | -0.3 | -0.1 | 0.1 | 0.1 | 0.5 | 0.8 | 1.1 | -0.5 | -0.4 | -0.4 | -0.3 | -0.2 | -0.2 | -0.1 | -0.1 | 0 | 0.1 | 0.4 | 0.4 | 0.7 | 1.1 | 1.3 | -0.2 | -0.1 | -0.1 | 0 | 0.1 | 0.2 | 0.2 | 0.2 | 0.3 | 0.4 | 0.7 | 0.8 | 1.1 | 1.5 | 1.7 | 0.1 | 0.2 | 0.2 | 0.3 | 0.4 | 0.5 | 0.5 | 0.5 | 0.6 | 0.8 | 1.1 | 1.1 | 1.4 | 1.8 | 2.1 | 0.4 | 0.5 | 0.6 | 0.6 | 0.7 | 0.8 | 0.8 | 0.9 | 1 | 1.1 | 1.4 | 1.4 | 1.8 | 2.2 | 2.5 | 0.7 | 0.8 | 0.9 | 0.9 | 1 | 1.1 | 1.1 | 1.2 | 1.3 | 1.4 | 1.8 | 1.8 | 2.2 | 2.6 | 2.9 | 1 | 1.1 | 1.2 | 1.3 | 1.3 | 1.4 | 1.5 | 1.5 | 1.6 | 1.8 | 2.1 | 2.1 | 2.5 | 3 | 3.3 | 1.3 | 1.4 | 1.5 | 1.6 | 1.7 | 1.8 | 1.8 | 1.8 | 1.9 | 2.1 | 2.4 | 2.5 | 2.9 | 3.3 | 3.6 | 1.5 | 1.6 | 1.7 | 1.8 | 1.9 | 2 | 2 | 2.1 | 2.2 | 2.4 | 2.7 | 2.7 | 3.2 | 3.6 | 3.9
J-BALF4 (rel.) | 2.2 | 2.2 | 2.3 | 2.4 | 2.6 | 2.7 | 2.7 | 2.7 | 2.9 | 3 | 3.3 | 3.4 | 3.8 | 4.1 | 4.4 | 2 | 2 | 2.2 | 2.3 | 2.4 | 2.5 | 2.5 | 2.6 | 2.7 | 2.8 | 3.2 | 3.2 | 3.6 | 4 | 4.2 | 1.9 | 1.9 | 2 | 2.1 | 2.2 | 2.4 | 2.4 | 2.4 | 2.6 | 2.7 | 3.1 | 3.1 | 3.5 | 3.9 | 4.2 | 1.8 | 1.8 | 2 | 2.1 | 2.2 | 2.3 | 2.4 | 2.4 | 2.5 | 2.7 | 3.1 | 3.1 | 3.5 | 4 | 4.2 | 1.8 | 1.9 | 2 | 2.1 | 2.2 | 2.4 | 2.4 | 2.4 | 2.6 | 2.8 | 3.1 | 3.2 | 3.6 | 4.1 | 4.3 | 1.9 | 1.9 | 2.1 | 2.2 | 2.3 | 2.4 | 2.5 | 2.5 | 2.7 | 2.8 | 3.2 | 3.3 | 3.8 | 4.2 | 4.5 | 2 | 2 | 2.1 | 2.3 | 2.4 | 2.5 | 2.6 | 2.6 | 2.8 | 3 | 3.4 | 3.4 | 3.9 | 4.4 | 4.7 | 2.1 | 2.1 | 2.3 | 2.4 | 2.5 | 2.7 | 2.7 | 2.8 | 2.9 | 3.1 | 3.6 | 3.6 | 4.1 | 4.6 | 4.9 | 2.2 | 2.2 | 2.3 | 2.5 | 2.7 | 2.8 | 2.8 | 2.9 | 3.1 | 3.3 | 3.7 | 3.8 | 4.3 | 4.8 | 5.1
J-BALF4 (abs.) | -0.7 | -0.6 | -0.5 | -0.4 | -0.4 | -0.3 | -0.2 | -0.2 | -0.1 | 0.1 | 0.4 | 0.4 | 0.8 | 1.1 | 1.3 | -0.5 | -0.5 | -0.3 | -0.2 | -0.1 | 0 | 0 | 0 | 0.1 | 0.3 | 0.6 | 0.6 | 1 | 1.4 | 1.6 | -0.2 | -0.2 | -0.1 | 0 | 0.1 | 0.2 | 0.3 | 0.3 | 0.4 | 0.6 | 0.9 | 1 | 1.3 | 1.7 | 2 | 0 | 0.1 | 0.2 | 0.3 | 0.4 | 0.5 | 0.5 | 0.6 | 0.7 | 0.9 | 1.2 | 1.3 | 1.7 | 2.1 | 2.3 | 0.3 | 0.3 | 0.4 | 0.5 | 0.7 | 0.8 | 0.8 | 0.8 | 1 | 1.2 | 1.5 | 1.6 | 2 | 2.4 | 2.7 | 0.5 | 0.6 | 0.7 | 0.8 | 0.9 | 1.1 | 1.1 | 1.1 | 1.3 | 1.5 | 1.8 | 1.9 | 2.3 | 2.8 | 3.1 | 0.8 | 0.8 | 1 | 1.1 | 1.2 | 1.3 | 1.4 | 1.4 | 1.6 | 1.8 | 2.2 | 2.2 | 2.7 | 3.1 | 3.4 | 1 | 1.1 | 1.2 | 1.3 | 1.5 | 1.6 | 1.6 | 1.7 | 1.9 | 2.1 | 2.5 | 2.5 | 3 | 3.5 | 3.8 | 1.2 | 1.3 | 1.4 | 1.5 | 1.7 | 1.8 | 1.9 | 1.9 | 2.1 | 2.3 | 2.7 | 2.8 | 3.3 | 3.8 | 4.1
J-BAF3 (rel.) | 0.7 | 0.8 | 0.9 | 1 | 1.1 | 1.2 | 1.3 | 1.3 | 1.4 | 1.6 | 1.9 | 2 | 2.4 | 2.9 | 3.3 | 0.5 | 0.6 | 0.7 | 0.8 | 0.9 | 1 | 1.1 | 1.1 | 1.2 | 1.4 | 1.8 | 1.8 | 2.3 | 2.8 | 3.1 | 0.4 | 0.4 | 0.6 | 0.7 | 0.8 | 0.9 | 0.9 | 1 | 1.1 | 1.3 | 1.7 | 1.7 | 2.2 | 2.7 | 3.1 | 0.3 | 0.4 | 0.5 | 0.6 | 0.7 | 0.8 | 0.9 | 0.9 | 1.1 | 1.3 | 1.7 | 1.7 | 2.2 | 2.8 | 3.1 | 0.3 | 0.3 | 0.5 | 0.6 | 0.7 | 0.9 | 0.9 | 0.9 | 1.1 | 1.3 | 1.7 | 1.8 | 2.3 | 2.8 | 3.2 | 0.3 | 0.4 | 0.5 | 0.7 | 0.8 | 0.9 | 1 | 1 | 1.2 | 1.4 | 1.8 | 1.9 | 2.4 | 3 | 3.4 | 0.4 | 0.5 | 0.6 | 0.8 | 0.9 | 1 | 1.1 | 1.1 | 1.3 | 1.5 | 1.9 | 2 | 2.6 | 3.2 | 3.6 | 0.5 | 0.6 | 0.8 | 0.9 | 1 | 1.1 | 1.2 | 1.2 | 1.4 | 1.6 | 2.1 | 2.2 | 2.7 | 3.4 | 3.8 | 0.6 | 0.6 | 0.8 | 1 | 1.1 | 1.2 | 1.3 | 1.3 | 1.5 | 1.7 | 2.2 | 2.3 | 2.9 | 3.5 | 4
J-BAF3 (abs.) | -2.1 | -2.1 | -2 | -1.9 | -1.8 | -1.7 | -1.7 | -1.6 | -1.5 | -1.4 | -1 | -1 | -0.6 | -0.1 | 0.2 | -2 | -1.9 | -1.8 | -1.7 | -1.6 | -1.5 | -1.5 | -1.4 | -1.3 | -1.1 | -0.8 | -0.8 | -0.3 | 0.2 | 0.5 | -1.7 | -1.7 | -1.6 | -1.4 | -1.3 | -1.2 | -1.2 | -1.2 | -1 | -0.9 | -0.5 | -0.5 | 0 | 0.5 | 0.9 | -1.5 | -1.4 | -1.3 | -1.2 | -1.1 | -1 | -0.9 | -0.9 | -0.8 | -0.6 | -0.2 | -0.2 | 0.3 | 0.9 | 1.2 | -1.3 | -1.2 | -1.1 | -0.9 | -0.8 | -0.7 | -0.7 | -0.7 | -0.5 | -0.3 | 0.1 | 0.2 | 0.7 | 1.2 | 1.6 | -1 | -1 | -0.8 | -0.7 | -0.6 | -0.5 | -0.4 | -0.4 | -0.2 | 0 | 0.4 | 0.5 | 1 | 1.6 | 2 | -0.8 | -0.7 | -0.6 | -0.4 | -0.3 | -0.2 | -0.2 | -0.1 | 0.1 | 0.3 | 0.7 | 0.8 | 1.3 | 1.9 | 2.3 | -0.5 | -0.5 | -0.3 | -0.2 | -0.1 | 0.1 | 0.1 | 0.1 | 0.3 | 0.5 | 1 | 1.1 | 1.6 | 2.3 | 2.7 | -0.4 | -0.3 | -0.1 | 0 | 0.1 | 0.3 | 0.3 | 0.3 | 0.5 | 0.8 | 1.2 | 1.3 | 1.9 | 2.5 | 3
J-BAF4 (rel.) | 4 | 4 | 4.2 | 4.3 | 4.4 | 4.5 | 4.5 | 4.6 | 4.7 | 4.9 | 5.3 | 5.4 | 5.9 | 6.5 | 6.9 | 3.8 | 3.9 | 4 | 4.1 | 4.2 | 4.4 | 4.4 | 4.4 | 4.6 | 4.8 | 5.2 | 5.3 | 5.8 | 6.4 | 6.8 | 3.7 | 3.7 | 3.9 | 4 | 4.2 | 4.3 | 4.3 | 4.4 | 4.5 | 4.7 | 5.2 | 5.2 | 5.8 | 6.4 | 6.9 | 3.7 | 3.7 | 3.9 | 4 | 4.2 | 4.3 | 4.3 | 4.4 | 4.5 | 4.8 | 5.2 | 5.3 | 5.9 | 6.5 | 7 | 3.7 | 3.8 | 4 | 4.1 | 4.2 | 4.4 | 4.4 | 4.4 | 4.6 | 4.9 | 5.4 | 5.4 | 6 | 6.7 | 7.2 | 3.8 | 3.9 | 4.1 | 4.2 | 4.3 | 4.5 | 4.5 | 4.6 | 4.8 | 5 | 5.5 | 5.6 | 6.3 | 7 | 7.5 | 3.9 | 4 | 4.2 | 4.3 | 4.5 | 4.7 | 4.7 | 4.7 | 4.9 | 5.2 | 5.7 | 5.8 | 6.5 | 7.3 | 7.8 | 4.1 | 4.2 | 4.4 | 4.5 | 4.7 | 4.8 | 4.9 | 4.9 | 5.1 | 5.4 | 6 | 6.1 | 6.8 | 7.6 | 8.1 | 4.2 | 4.3 | 4.5 | 4.7 | 4.8 | 5 | 5 | 5.1 | 5.3 | 5.6 | 6.2 | 6.3 | 7 | 7.8 | 8.4
J-BAF4 (abs.) | 1.1 | 1.1 | 1.2 | 1.3 | 1.4 | 1.5 | 1.6 | 1.6 | 1.8 | 1.9 | 2.3 | 2.4 | 2.8 | 3.4 | 3.8 | 1.3 | 1.3 | 1.5 | 1.6 | 1.7 | 1.8 | 1.8 | 1.9 | 2 | 2.2 | 2.6 | 2.6 | 3.1 | 3.7 | 4.1 | 1.6 | 1.6 | 1.8 | 1.9 | 2 | 2.1 | 2.2 | 2.2 | 2.3 | 2.5 | 3 | 3 | 3.6 | 4.2 | 4.6 | 1.9 | 1.9 | 2.1 | 2.2 | 2.3 | 2.4 | 2.5 | 2.5 | 2.7 | 2.9 | 3.3 | 3.4 | 4 | 4.6 | 5.1 | 2.2 | 2.2 | 2.4 | 2.5 | 2.6 | 2.8 | 2.8 | 2.9 | 3 | 3.3 | 3.7 | 3.8 | 4.4 | 5.1 | 5.6 | 2.4 | 2.5 | 2.7 | 2.8 | 3 | 3.1 | 3.1 | 3.2 | 3.4 | 3.6 | 4.1 | 4.2 | 4.8 | 5.5 | 6 | 2.7 | 2.8 | 3 | 3.1 | 3.3 | 3.4 | 3.5 | 3.5 | 3.7 | 4 | 4.5 | 4.6 | 5.2 | 6 | 6.5 | 3 | 3.1 | 3.3 | 3.4 | 3.6 | 3.8 | 3.8 | 3.8 | 4.1 | 4.3 | 4.9 | 4.9 | 5.7 | 6.4 | 7 | 3.3 | 3.3 | 3.5 | 3.7 | 3.8 | 4 | 4 | 4.1 | 4.3 | 4.6 | 5.2 | 5.2 | 6 | 6.8 | 7.3
J-BAF8 (rel.) | 3.4 | 3.5 | 3.6 | 3.7 | 3.8 | 4 | 4 | 4 | 4.2 | 4.4 | 4.7 | 4.8 | 5.3 | 5.8 | 6.1 | 3.3 | 3.3 | 3.5 | 3.6 | 3.7 | 3.8 | 3.8 | 3.9 | 4 | 4.2 | 4.6 | 4.7 | 5.2 | 5.7 | 6.1 | 3.1 | 3.2 | 3.3 | 3.5 | 3.6 | 3.7 | 3.7 | 3.8 | 3.9 | 4.1 | 4.5 | 4.6 | 5.1 | 5.7 | 6.1 | 3.1 | 3.1 | 3.3 | 3.4 | 3.5 | 3.7 | 3.7 | 3.8 | 3.9 | 4.1 | 4.6 | 4.6 | 5.2 | 5.7 | 6.2 | 3.1 | 3.2 | 3.3 | 3.5 | 3.6 | 3.7 | 3.8 | 3.8 | 4 | 4.2 | 4.7 | 4.7 | 5.3 | 5.9 | 6.3 | 3.2 | 3.2 | 3.4 | 3.5 | 3.7 | 3.8 | 3.9 | 3.9 | 4.1 | 4.3 | 4.8 | 4.9 | 5.5 | 6.1 | 6.5 | 3.3 | 3.3 | 3.5 | 3.7 | 3.8 | 4 | 4 | 4.1 | 4.2 | 4.5 | 5 | 5.1 | 5.7 | 6.3 | 6.6 | 3.4 | 3.5 | 3.7 | 3.8 | 4 | 4.1 | 4.2 | 4.2 | 4.4 | 4.7 | 5.2 | 5.3 | 5.9 | 6.6 | 7.1 | 3.5 | 3.6 | 3.8 | 4 | 4.1 | 4.3 | 4.3 | 4.4 | 4.6 | 4.8 | 5.4 | 5.4 | 6.1 | 6.8 | 7.3
J-BAF8 (abs.) | 0.5 | 0.5 | 0.7 | 0.8 | 0.9 | 1 | 1 | 1 | 1.2 | 1.3 | 1.7 | 1.7 | 2.2 | 2.7 | 3 | 0.7 | 0.7 | 0.9 | 1 | 1.1 | 1.2 | 1.2 | 1.3 | 1.4 | 1.6 | 2 | 2 | 2.5 | 3 | 3.3 | 1 | 1 | 1.2 | 1.3 | 1.4 | 1.5 | 1.5 | 1.6 | 1.7 | 1.9 | 2.3 | 2.4 | 2.9 | 3.4 | 3.8 | 1.2 | 1.3 | 1.4 | 1.6 | 1.7 | 1.8 | 1.8 | 1.9 | 2 | 2.2 | 2.7 | 2.7 | 3.2 | 3.8 | 4.2 | 1.5 | 1.6 | 1.7 | 1.9 | 2 | 2.1 | 2.2 | 2.2 | 2.4 | 2.6 | 3 | 3.1 | 3.6 | 4.2 | 4.6 | 1.8 | 1.8 | 2 | 2.1 | 2.3 | 2.4 | 2.5 | 2.5 | 2.7 | 2.9 | 3.4 | 3.4 | 4 | 4.6 | 5.1 | 2.1 | 2.1 | 2.3 | 2.4 | 2.6 | 2.7 | 2.8 | 2.8 | 3 | 3.2 | 3.7 | 3.8 | 4.4 | 5 | 5.5 | 2.3 | 2.4 | 2.6 | 2.7 | 2.9 | 3 | 3.1 | 3.1 | 3.3 | 3.6 | 4.1 | 4.1 | 4.8 | 5.5 | 5.9 | 2.5 | 2.6 | 2.8 | 3 | 3.1 | 3.3 | 3.3 | 3.4 | 3.6 | 3.8 | 4.3 | 4.4 | 5.1 | 5.8 | 6.3
J-BAF10 (rel.) | 4.5 | 4.5 | 4.7 | 4.8 | 5 | 5.1 | 5.1 | 5.2 | 5.4 | 5.6 | 6 | 6.1 | 6.6 | 7.1 | 7.5 | 4.3 | 4.3 | 4.5 | 4.7 | 4.8 | 4.9 | 5 | 5 | 5.2 | 5.4 | 5.8 | 5.9 | 6.4 | 7 | 7.4 | 4.1 | 4.2 | 4.4 | 4.5 | 4.7 | 4.8 | 4.8 | 4.9 | 5.1 | 5.3 | 5.8 | 5.8 | 6.4 | 7 | 7.4 | 4.1 | 4.1 | 4.3 | 4.5 | 4.6 | 4.8 | 4.8 | 4.8 | 5 | 5.3 | 5.8 | 5.8 | 6.4 | 7 | 7.5 | 4.1 | 4.1 | 4.3 | 4.5 | 4.6 | 4.8 | 4.8 | 4.9 | 5.1 | 5.3 | 5.8 | 5.9 | 6.5 | 7.2 | 7.6 | 4.1 | 4.2 | 4.4 | 4.6 | 4.7 | 4.9 | 4.9 | 5 | 5.2 | 5.4 | 6 | 6 | 6.7 | 7.3 | 7.8 | 4.2 | 4.3 | 4.5 | 4.7 | 4.8 | 5 | 5.1 | 5.1 | 5.3 | 5.6 | 6.1 | 6.2 | 6.9 | 7.6 | 8 | 4.4 | 4.4 | 4.7 | 4.8 | 5 | 5.2 | 5.2 | 5.3 | 5.5 | 5.8 | 6.3 | 6.4 | 7.1 | 7.8 | 8.3 | 4.5 | 4.5 | 4.7 | 4.9 | 5.1 | 5.3 | 5.3 | 5.4 | 5.6 | 5.9 | 6.5 | 6.6 | 7.3 | 8 | 8.5
J-BAF10 (abs.) | 1.4 | 1.5 | 1.7 | 1.8 | 1.9 | 2 | 2.1 | 2.1 | 2.3 | 2.5 | 2.9 | 2.9 | 3.4 | 3.9 | 4.3 | 1.6 | 1.7 | 1.9 | 2 | 2.1 | 2.2 | 2.3 | 2.3 | 2.5 | 2.7 | 3.1 | 3.2 | 3.7 | 4.2 | 4.6 | 1.9 | 2 | 2.1 | 2.3 | 2.4 | 2.5 | 2.6 | 2.6 | 2.8 | 3 | 3.5 | 3.5 | 4.1 | 4.6 | 5 | 2.2 | 2.2 | 2.4 | 2.6 | 2.7 | 2.8 | 2.9 | 2.9 | 3.1 | 3.3 | 3.8 | 3.9 | 4.4 | 5 | 5.4 | 2.4 | 2.5 | 2.7 | 2.8 | 3 | 3.1 | 3.2 | 3.2 | 3.4 | 3.7 | 4.1 | 4.2 | 4.8 | 5.4 | 5.9 | 2.7 | 2.8 | 3 | 3.1 | 3.3 | 3.4 | 3.5 | 3.5 | 3.7 | 4 | 4.5 | 4.6 | 5.2 | 5.8 | 6.3 | 3 | 3 | 3.3 | 3.4 | 3.6 | 3.7 | 3.8 | 3.8 | 4 | 4.3 | 4.8 | 4.9 | 5.6 | 6.2 | 6.7 | 3.2 | 3.3 | 3.5 | 3.7 | 3.9 | 4 | 4.1 | 4.1 | 4.4 | 4.6 | 5.2 | 5.2 | 5.9 | 6.6 | 7.1 | 3.4 | 3.5 | 3.7 | 3.9 | 4.1 | 4.3 | 4.3 | 4.4 | 4.6 | 4.9 | 5.4 | 5.5 | 6.2 | 7 | 7.5
J-BAF11 (rel.) | 4.3 | 4.3 | 4.5 | 4.6 | 4.7 | 4.9 | 4.9 | 4.9 | 5.1 | 5.3 | 5.7 | 5.8 | 6.3 | 6.8 | 7.1 | 4.1 | 4.1 | 4.3 | 4.4 | 4.6 | 4.7 | 4.7 | 4.8 | 4.9 | 5.2 | 5.6 | 5.6 | 6.2 | 6.7 | 7 | 4 | 4 | 4.1 | 4.3 | 4.4 | 4.6 | 4.6 | 4.6 | 4.8 | 5 | 5.5 | 5.6 | 6.1 | 6.6 | 6.9 | 3.9 | 3.9 | 4.1 | 4.2 | 4.4 | 4.5 | 4.6 | 4.6 | 4.8 | 5 | 5.5 | 5.6 | 6.1 | 6.7 | 7 | 3.9 | 3.9 | 4.1 | 4.3 | 4.4 | 4.6 | 4.6 | 4.7 | 4.8 | 5.1 | 5.6 | 5.6 | 6.2 | 6.8 | 7.2 | 4 | 4 | 4.2 | 4.3 | 4.5 | 4.6 | 4.7 | 4.7 | 4.9 | 5.2 | 5.7 | 5.8 | 6.4 | 7 | 7.4 | 4.1 | 4.1 | 4.3 | 4.4 | 4.6 | 4.8 | 4.8 | 4.9 | 5.1 | 5.3 | 5.9 | 5.9 | 6.6 | 7.2 | 7.6 | 4.2 | 4.2 | 4.4 | 4.6 | 4.7 | 4.9 | 5 | 5 | 5.2 | 5.5 | 6.1 | 6.1 | 6.8 | 7.5 | 7.9 | 4.3 | 4.3 | 4.5 | 4.7 | 4.9 | 5 | 5.1 | 5.1 | 5.4 | 5.6 | 6.2 | 6.3 | 7 | 7.7 | 8.1
J-BAF11 (abs.) | 1.3 | 1.3 | 1.4 | 1.6 | 1.7 | 1.8 | 1.8 | 1.9 | 2 | 2.2 | 2.6 | 2.7 | 3.1 | 3.6 | 3.9 | 1.5 | 1.5 | 1.6 | 1.8 | 1.9 | 2 | 2.1 | 2.1 | 2.3 | 2.5 | 2.9 | 2.9 | 3.4 | 3.9 | 4.2 | 1.7 | 1.8 | 1.9 | 2 | 2.2 | 2.3 | 2.4 | 2.4 | 2.6 | 2.8 | 3.2 | 3.3 | 3.8 | 4.3 | 4.6 | 2 | 2 | 2.2 | 2.3 | 2.5 | 2.6 | 2.7 | 2.7 | 2.9 | 3.1 | 3.5 | 3.6 | 4.2 | 4.7 | 5 | 2.3 | 2.3 | 2.5 | 2.6 | 2.8 | 2.9 | 3 | 3 | 3.2 | 3.4 | 3.9 | 3.9 | 4.5 | 5.1 | 5.4 | 2.5 | 2.6 | 2.7 | 2.9 | 3 | 3.2 | 3.2 | 3.3 | 3.5 | 3.7 | 4.2 | 4.3 | 4.9 | 5.5 | 5.9 | 2.8 | 2.8 | 3 | 3.2 | 3.3 | 3.5 | 3.5 | 3.6 | 3.8 | 4 | 4.6 | 4.6 | 5.3 | 5.9 | 6.3 | 3.1 | 3.1 | 3.3 | 3.5 | 3.6 | 3.8 | 3.8 | 3.9 | 4.1 | 4.4 | 4.9 | 5 | 5.7 | 6.3 | 6.7 | 3.3 | 3.3 | 3.5 | 3.7 | 3.8 | 4 | 4.1 | 4.1 | 4.3 | 4.6 | 5.2 | 5.2 | 5.9 | 6.6 | 7
J-BAF12 (rel.) | 3 | 3.1 | 3.2 | 3.3 | 3.4 | 3.6 | 3.6 | 3.6 | 3.8 | 4 | 4.4 | 4.5 | 5 | 5.4 | 5.5 | 2.9 | 2.9 | 3 | 3.2 | 3.3 | 3.4 | 3.5 | 3.5 | 3.7 | 3.9 | 4.3 | 4.4 | 4.9 | 5.3 | 5.5 | 2.8 | 2.8 | 2.9 | 3 | 3.2 | 3.3 | 3.4 | 3.4 | 3.6 | 3.8 | 4.2 | 4.3 | 4.9 | 5.3 | 5.5 | 2.7 | 2.7 | 2.9 | 3 | 3.2 | 3.3 | 3.4 | 3.4 | 3.6 | 3.8 | 4.3 | 4.4 | 4.9 | 5.4 | 5.6 | 2.8 | 2.8 | 2.9 | 3.1 | 3.2 | 3.4 | 3.4 | 3.5 | 3.7 | 3.9 | 4.4 | 4.5 | 5.1 | 5.6 | 5.8 | 2.8 | 2.9 | 3 | 3.2 | 3.3 | 3.5 | 3.5 | 3.6 | 3.8 | 4 | 4.6 | 4.6 | 5.3 | 5.8 | 6 | 3 | 3 | 3.2 | 3.3 | 3.5 | 3.6 | 3.7 | 3.7 | 3.9 | 4.2 | 4.8 | 4.8 | 5.5 | 6.1 | 6.3 | 3.1 | 3.1 | 3.3 | 3.5 | 3.6 | 3.8 | 3.9 | 3.9 | 4.1 | 4.4 | 5 | 5.1 | 5.8 | 6.4 | 6.6 | 3.2 | 3.3 | 3.4 | 3.6 | 3.8 | 4 | 4 | 4.1 | 4.3 | 4.6 | 5.2 | 5.3 | 6 | 6.6 | 6.9
J-BAF12 (abs.) | 0.1 | 0.1 | 0.2 | 0.3 | 0.4 | 0.5 | 0.6 | 0.6 | 0.8 | 0.9 | 1.3 | 1.4 | 1.9 | 2.3 | 2.4 | 0.3 | 0.3 | 0.4 | 0.5 | 0.7 | 0.8 | 0.8 | 0.9 | 1 | 1.2 | 1.6 | 1.7 | 2.2 | 2.6 | 2.7 | 0.6 | 0.6 | 0.7 | 0.8 | 1 | 1.1 | 1.1 | 1.2 | 1.3 | 1.5 | 2 | 2.1 | 2.6 | 3 | 3.3 | 0.9 | 0.9 | 1 | 1.2 | 1.3 | 1.4 | 1.5 | 1.5 | 1.7 | 1.9 | 2.4 | 2.4 | 3 | 3.5 | 3.6 | 1.2 | 1.2 | 1.3 | 1.5 | 1.6 | 1.7 | 1.8 | 1.8 | 2 | 2.2 | 2.7 | 2.8 | 3.4 | 3.9 | 4.1 | 1.4 | 1.5 | 1.6 | 1.8 | 1.9 | 2.1 | 2.1 | 2.2 | 2.3 | 2.6 | 3.1 | 3.2 | 3.8 | 4.3 | 4.5 | 1.7 | 1.8 | 1.9 | 2.1 | 2.2 | 2.4 | 2.4 | 2.5 | 2.7 | 2.9 | 3.5 | 3.6 | 4.2 | 4.8 | 5 | 2 | 2 | 2.2 | 2.4 | 2.5 | 2.7 | 2.8 | 2.8 | 3 | 3.3 | 3.9 | 3.9 | 4.6 | 5.2 | 5.5 | 2.2 | 2.3 | 2.4 | 2.6 | 2.8 | 3 | 3 | 3 | 3.3 | 3.5 | 4.1 | 4.2 | 4.9 | 5.5 | 5.8
J-BASF2 (rel.) | 0.9 | 0.9 | 1.1 | 1.2 | 1.4 | 1.5 | 1.5 | 1.6 | 1.8 | 2 | 2.6 | 2.7 | 3.4 | 4.2 | 4.7 | 0.7 | 0.8 | 0.9 | 1 | 1.2 | 1.3 | 1.4 | 1.4 | 1.6 | 1.9 | 2.5 | 2.6 | 3.3 | 4.1 | 4.7 | 0.5 | 0.6 | 0.8 | 0.9 | 1 | 1.2 | 1.3 | 1.3 | 1.5 | 1.8 | 2.4 | 2.5 | 3.3 | 4.2 | 4.8 | 0.5 | 0.5 | 0.7 | 0.9 | 1 | 1.2 | 1.2 | 1.3 | 1.5 | 1.8 | 2.5 | 2.6 | 3.4 | 4.4 | 5 | 0.5 | 0.5 | 0.7 | 0.9 | 1 | 1.2 | 1.3 | 1.3 | 1.6 | 1.9 | 2.6 | 2.7 | 3.6 | 4.6 | 5.3 | 0.5 | 0.6 | 0.8 | 0.9 | 1.1 | 1.3 | 1.4 | 1.4 | 1.7 | 2 | 2.8 | 2.9 | 3.8 | 4.9 | 5.7 | 0.6 | 0.7 | 0.9 | 1.1 | 1.2 | 1.4 | 1.5 | 1.6 | 1.8 | 2.2 | 3 | 3.1 | 4.1 | 5.2 | 6.1 | 0.7 | 0.8 | 1 | 1.2 | 1.4 | 1.6 | 1.7 | 1.7 | 2 | 2.4 | 3.2 | 3.3 | 4.4 | 5.6 | 6.5 | 0.8 | 0.9 | 1.1 | 1.3 | 1.5 | 1.7 | 1.8 | 1.9 | 2.2 | 2.6 | 3.4 | 3.5 | 4.6 | 5.9 | 6.8
J-BASF2 (abs.) | -2.1 | -2.1 | -1.9 | -1.8 | -1.7 | -1.6 | -1.5 | -1.5 | -1.3 | -1.1 | -0.5 | -0.5 | 0.2 | 0.9 | 1.5 | -1.9 | -1.9 | -1.7 | -1.6 | -1.5 | -1.3 | -1.3 | -1.3 | -1.1 | -0.8 | -0.3 | -0.2 | 0.5 | 1.3 | 1.9 | -1.7 | -1.6 | -1.5 | -1.3 | -1.2 | -1 | -1 | -0.9 | -0.7 | -0.5 | 0.1 | 0.2 | 1 | 1.8 | 2.5 | -1.4 | -1.4 | -1.2 | -1 | -0.9 | -0.7 | -0.7 | -0.6 | -0.4 | -0.1 | 0.5 | 0.6 | 1.4 | 2.4 | 3 | -1.1 | -1.1 | -0.9 | -0.8 | -0.6 | -0.4 | -0.4 | -0.3 | -0.1 | 0.2 | 0.9 | 1 | 1.9 | 2.9 | 3.6 | -0.9 | -0.8 | -0.6 | -0.5 | -0.3 | -0.1 | -0.1 | 0 | 0.2 | 0.6 | 1.3 | 1.4 | 2.3 | 3.4 | 4.2 | -0.6 | -0.6 | -0.4 | -0.2 | 0 | 0.2 | 0.2 | 0.3 | 0.6 | 0.9 | 1.7 | 1.8 | 2.8 | 3.9 | 4.7 | -0.4 | -0.3 | -0.1 | 0.1 | 0.3 | 0.5 | 0.5 | 0.6 | 0.9 | 1.3 | 2.1 | 2.2 | 3.2 | 4.4 | 5.3 | -0.2 | -0.1 | 0.1 | 0.3 | 0.5 | 0.7 | 0.8 | 0.8 | 1.1 | 1.5 | 2.3 | 2.5 | 3.5 | 4.8 | 5.7
J-BASF6 (rel.) | 2.3 | 2.3 | 2.5 | 2.6 | 2.7 | 2.8 | 2.9 | 2.9 | 3.1 | 3.3 | 3.7 | 3.8 | 4.3 | 5 | 5.3 | 2.2 | 2.2 | 2.3 | 2.4 | 2.5 | 2.7 | 2.7 | 2.7 | 2.9 | 3.1 | 3.6 | 3.6 | 4.2 | 4.9 | 5.3 | 2 | 2 | 2.2 | 2.3 | 2.4 | 2.6 | 2.6 | 2.6 | 2.8 | 3 | 3.5 | 3.6 | 4.2 | 4.9 | 5.3 | 2 | 2 | 2.1 | 2.3 | 2.4 | 2.5 | 2.6 | 2.6 | 2.8 | 3 | 3.5 | 3.6 | 4.3 | 5 | 5.4 | 2 | 2 | 2.2 | 2.3 | 2.4 | 2.6 | 2.6 | 2.7 | 2.9 | 3.1 | 3.7 | 3.7 | 4.4 | 5.2 | 5.6 | 2.1 | 2.1 | 2.2 | 2.4 | 2.5 | 2.7 | 2.8 | 2.8 | 3 | 3.3 | 3.8 | 3.9 | 4.6 | 5.4 | 5.9 | 2.2 | 2.2 | 2.4 | 2.5 | 2.7 | 2.9 | 2.9 | 2.9 | 3.2 | 3.4 | 4 | 4.1 | 4.9 | 5.7 | 6.2 | 2.3 | 2.3 | 2.5 | 2.7 | 2.9 | 3 | 3.1 | 3.1 | 3.4 | 3.6 | 4.2 | 4.3 | 5.1 | 6 | 6.5 | 2.4 | 2.5 | 2.6 | 2.8 | 3 | 3.2 | 3.2 | 3.3 | 3.5 | 3.8 | 4.4 | 4.5 | 5.4 | 6.2 | 6.8
J-BASF6 (abs.) | -0.7 | -0.7 | -0.6 | -0.5 | -0.4 | -0.2 | -0.2 | -0.2 | 0 | 0.1 | 0.6 | 0.6 | 1.2 | 1.7 | 2.1 | -0.5 | -0.5 | -0.4 | -0.3 | -0.1 | 0 | 0 | 0.1 | 0.2 | 0.4 | 0.8 | 0.9 | 1.5 | 2.1 | 2.5 | -0.2 | -0.2 | -0.1 | 0.1 | 0.2 | 0.3 | 0.3 | 0.4 | 0.6 | 0.8 | 1.2 | 1.3 | 1.9 | 2.5 | 2.9 | 0.1 | 0.1 | 0.2 | 0.4 | 0.5 | 0.6 | 0.7 | 0.7 | 0.9 | 1.1 | 1.6 | 1.7 | 2.3 | 3 | 3.4 | 0.4 | 0.4 | 0.5 | 0.7 | 0.8 | 0.9 | 1 | 1 | 1.2 | 1.5 | 2 | 2 | 2.7 | 3.5 | 3.9 | 0.6 | 0.7 | 0.8 | 1 | 1.1 | 1.3 | 1.3 | 1.4 | 1.6 | 1.8 | 2.3 | 2.4 | 3.1 | 3.9 | 4.4 | 0.9 | 0.9 | 1.1 | 1.3 | 1.4 | 1.6 | 1.6 | 1.7 | 1.9 | 2.1 | 2.7 | 2.8 | 3.6 | 4.4 | 4.9 | 1.2 | 1.2 | 1.4 | 1.6 | 1.7 | 1.9 | 2 | 2 | 2.2 | 2.5 | 3.1 | 3.2 | 4 | 4.8 | 5.4 | 1.4 | 1.4 | 1.6 | 1.8 | 2 | 2.1 | 2.2 | 2.2 | 2.5 | 2.8 | 3.4 | 3.5 | 4.3 | 5.2 | 5.7
J-BASF7 (rel.) | 4.4 | 4.4 | 4.6 | 4.8 | 4.9 | 5.1 | 5.1 | 5.1 | 5.3 | 5.6 | 6.1 | 6.2 | 6.9 | 7.5 | 8 | 4.2 | 4.3 | 4.4 | 4.6 | 4.7 | 4.9 | 4.9 | 5 | 5.2 | 5.5 | 6 | 6.1 | 6.8 | 7.5 | 7.9 | 4.1 | 4.1 | 4.3 | 4.4 | 4.6 | 4.8 | 4.8 | 4.9 | 5.1 | 5.4 | 5.9 | 6 | 6.7 | 7.5 | 8 | 4 | 4.1 | 4.3 | 4.4 | 4.6 | 4.8 | 4.8 | 4.9 | 5.1 | 5.4 | 6 | 6.1 | 6.8 | 7.6 | 8.1 | 4.1 | 4.1 | 4.3 | 4.5 | 4.6 | 4.8 | 4.9 | 4.9 | 5.2 | 5.5 | 6.1 | 6.2 | 7 | 7.8 | 8.3 | 4.1 | 4.2 | 4.4 | 4.5 | 4.7 | 4.9 | 5 | 5 | 5.3 | 5.6 | 6.3 | 6.3 | 7.2 | 8.1 | 8.6 | 4.2 | 4.3 | 4.5 | 4.7 | 4.9 | 5.1 | 5.1 | 5.2 | 5.4 | 5.8 | 6.5 | 6.6 | 7.4 | 8.3 | 8.9 | 4.4 | 4.4 | 4.7 | 4.8 | 5 | 5.2 | 5.3 | 5.4 | 5.6 | 6 | 6.7 | 6.8 | 7.7 | 8.7 | 9.3 | 4.5 | 4.5 | 4.7 | 5 | 5.2 | 5.4 | 5.4 | 5.5 | 5.8 | 6.1 | 6.9 | 7 | 7.9 | 8.9 | 9.6
J-BASF7 (abs.) | 1.3 | 1.4 | 1.5 | 1.6 | 1.8 | 1.9 | 2 | 2 | 2.2 | 2.4 | 2.9 | 3 | 3.6 | 4.3 | 4.7 | 1.5 | 1.6 | 1.7 | 1.9 | 2 | 2.2 | 2.2 | 2.2 | 2.4 | 2.7 | 3.2 | 3.3 | 3.9 | 4.6 | 5.1 | 1.8 | 1.9 | 2 | 2.2 | 2.3 | 2.5 | 2.5 | 2.6 | 2.8 | 3 | 3.6 | 3.7 | 4.4 | 5.1 | 5.6 | 2.1 | 2.1 | 2.3 | 2.5 | 2.6 | 2.8 | 2.9 | 2.9 | 3.1 | 3.4 | 4 | 4.1 | 4.8 | 5.6 | 6.1 | 2.4 | 2.4 | 2.6 | 2.8 | 2.9 | 3.1 | 3.2 | 3.2 | 3.5 | 3.7 | 4.4 | 4.5 | 5.2 | 6 | 6.6 | 2.7 | 2.7 | 2.9 | 3.1 | 3.3 | 3.4 | 3.5 | 3.5 | 3.8 | 4.1 | 4.8 | 4.8 | 5.7 | 6.5 | 7.1 | 3 | 3 | 3.2 | 3.4 | 3.6 | 3.8 | 3.8 | 3.9 | 4.1 | 4.5 | 5.1 | 5.2 | 6.1 | 7 | 7.6 | 3.2 | 3.3 | 3.5 | 3.7 | 3.9 | 4.1 | 4.1 | 4.2 | 4.5 | 4.8 | 5.5 | 5.6 | 6.5 | 7.5 | 8.1 | 3.4 | 3.5 | 3.7 | 3.9 | 4.1 | 4.3 | 4.4 | 4.4 | 4.7 | 5.1 | 5.8 | 5.9 | 6.8 | 7.8 | 8.5
J-BASF8 (rel.) | 3.7 | 3.8 | 4 | 4.1 | 4.2 | 4.4 | 4.5 | 4.5 | 4.7 | 5 | 5.6 | 5.6 | 6.3 | 7.1 | 7.6 | 3.5 | 3.6 | 3.8 | 3.9 | 4.1 | 4.2 | 4.3 | 4.3 | 4.6 | 4.8 | 5.4 | 5.5 | 6.3 | 7.1 | 7.6 | 3.4 | 3.4 | 3.6 | 3.8 | 4 | 4.1 | 4.2 | 4.2 | 4.5 | 4.8 | 5.4 | 5.5 | 6.3 | 7.1 | 7.7 | 3.3 | 3.4 | 3.6 | 3.8 | 3.9 | 4.1 | 4.2 | 4.2 | 4.5 | 4.8 | 5.5 | 5.6 | 6.4 | 7.3 | 7.9 | 3.4 | 3.4 | 3.6 | 3.8 | 4 | 4.2 | 4.2 | 4.3 | 4.6 | 4.9 | 5.6 | 5.7 | 6.6 | 7.6 | 8.2 | 3.4 | 3.5 | 3.7 | 3.9 | 4.1 | 4.3 | 4.4 | 4.4 | 4.7 | 5.1 | 5.8 | 5.9 | 6.8 | 7.9 | 8.6 | 3.5 | 3.6 | 3.9 | 4 | 4.2 | 4.5 | 4.5 | 4.6 | 4.9 | 5.2 | 6 | 6.1 | 7.1 | 8.2 | 9 | 3.7 | 3.8 | 4 | 4.2 | 4.4 | 4.6 | 4.7 | 4.8 | 5.1 | 5.5 | 6.3 | 6.4 | 7.4 | 8.6 | 9.4 | 3.8 | 3.9 | 4.1 | 4.3 | 4.6 | 4.8 | 4.9 | 4.9 | 5.3 | 5.6 | 6.5 | 6.6 | 7.7 | 8.9 | 9.7
J-BASF8 (abs.) | 0.6 | 0.6 | 0.8 | 0.9 | 1.1 | 1.2 | 1.3 | 1.3 | 1.5 | 1.8 | 2.3 | 2.4 | 3.1 | 3.8 | 4.3 | 0.8 | 0.9 | 1 | 1.2 | 1.3 | 1.5 | 1.5 | 1.6 | 1.8 | 2.1 | 2.6 | 2.7 | 3.4 | 4.2 | 4.7 | 1.1 | 1.2 | 1.3 | 1.5 | 1.6 | 1.8 | 1.9 | 1.9 | 2.1 | 2.4 | 3 | 3.1 | 3.9 | 4.7 | 5.3 | 1.4 | 1.4 | 1.6 | 1.8 | 2 | 2.1 | 2.2 | 2.2 | 2.5 | 2.8 | 3.4 | 3.5 | 4.4 | 5.2 | 5.9 | 1.7 | 1.7 | 1.9 | 2.1 | 2.3 | 2.5 | 2.5 | 2.6 | 2.8 | 3.2 | 3.9 | 4 | 4.8 | 5.8 | 6.4 | 2 | 2 | 2.2 | 2.4 | 2.6 | 2.8 | 2.9 | 2.9 | 3.2 | 3.5 | 4.3 | 4.4 | 5.3 | 6.3 | 7 | 2.2 | 2.3 | 2.6 | 2.7 | 2.9 | 3.1 | 3.2 | 3.3 | 3.6 | 3.9 | 4.7 | 4.8 | 5.8 | 6.8 | 7.6 | 2.5 | 2.6 | 2.9 | 3.1 | 3.3 | 3.5 | 3.5 | 3.6 | 3.9 | 4.3 | 5.1 | 5.2 | 6.2 | 7.4 | 8.2 | 2.7 | 2.8 | 3.1 | 3.3 | 3.5 | 3.7 | 3.8 | 3.9 | 4.2 | 4.6 | 5.4 | 5.5 | 6.6 | 7.8 | 8.6
J-SK2 (rel.) | 3.9 | 3.9 | 4 | 4.1 | 4.2 | 4.3 | 4.3 | 4.3 | 4.4 | 4.6 | 4.9 | 4.9 | 5.2 | 5.6 | 5.7 | 3.7 | 3.7 | 3.8 | 3.9 | 4 | 4.1 | 4.2 | 4.2 | 4.3 | 4.4 | 4.8 | 4.8 | 5.1 | 5.5 | 5.7 | 3.6 | 3.7 | 3.8 | 3.9 | 4 | 4.1 | 4.1 | 4.1 | 4.2 | 4.4 | 4.7 | 4.8 | 5.1 | 5.5 | 5.7 | 3.6 | 3.7 | 3.8 | 3.9 | 4 | 4.1 | 4.1 | 4.1 | 4.3 | 4.4 | 4.8 | 4.8 | 5.2 | 5.6 | 5.8 | 3.7 | 3.7 | 3.9 | 4 | 4.1 | 4.2 | 4.2 | 4.2 | 4.4 | 4.5 | 4.9 | 4.9 | 5.3 | 5.7 | 5.9 | 3.8 | 3.8 | 4 | 4.1 | 4.2 | 4.3 | 4.3 | 4.4 | 4.5 | 4.7 | 5.1 | 5.1 | 5.5 | 5.9 | 6.2 | 4 | 4 | 4.1 | 4.3 | 4.4 | 4.5 | 4.5 | 4.6 | 4.7 | 4.9 | 5.3 | 5.3 | 5.8 | 6.2 | 6.4 | 4.1 | 4.2 | 4.3 | 4.4 | 4.6 | 4.7 | 4.7 | 4.8 | 4.9 | 5.1 | 5.5 | 5.6 | 6 | 6.5 | 6.7 | 4.3 | 4.3 | 4.4 | 4.6 | 4.7 | 4.9 | 4.9 | 4.9 | 5.1 | 5.3 | 5.7 | 5.7 | 6.2 | 6.7 | 7
J-SK2 (abs.) | 0.9 | 0.9 | 1 | 1.1 | 1.2 | 1.3 | 1.3 | 1.3 | 1.4 | 1.6 | 1.8 | 1.9 | 2.2 | 2.5 | 2.7 | 1.2 | 1.2 | 1.3 | 1.4 | 1.5 | 1.5 | 1.6 | 1.6 | 1.7 | 1.8 | 2.1 | 2.2 | 2.5 | 2.8 | 3 | 1.5 | 1.5 | 1.6 | 1.7 | 1.8 | 1.9 | 1.9 | 1.9 | 2.1 | 2.2 | 2.5 | 2.5 | 2.9 | 3.2 | 3.4 | 1.8 | 1.8 | 1.9 | 2 | 2.1 | 2.2 | 2.3 | 2.3 | 2.4 | 2.6 | 2.9 | 2.9 | 3.3 | 3.7 | 3.8 | 2.1 | 2.1 | 2.3 | 2.4 | 2.5 | 2.6 | 2.6 | 2.6 | 2.8 | 2.9 | 3.3 | 3.3 | 3.7 | 4.1 | 4.3 | 2.4 | 2.5 | 2.6 | 2.7 | 2.8 | 2.9 | 3 | 3 | 3.1 | 3.3 | 3.6 | 3.7 | 4.1 | 4.5 | 4.7 | 2.8 | 2.8 | 2.9 | 3 | 3.1 | 3.3 | 3.3 | 3.3 | 3.5 | 3.7 | 4 | 4.1 | 4.5 | 4.9 | 5.2 | 3.1 | 3.1 | 3.2 | 3.4 | 3.5 | 3.6 | 3.6 | 3.7 | 3.8 | 4 | 4.4 | 4.5 | 4.9 | 5.3 | 5.6 | 3.3 | 3.3 | 3.5 | 3.6 | 3.7 | 3.9 | 3.9 | 3.9 | 4.1 | 4.3 | 4.7 | 4.7 | 5.2 | 5.7 | 5.9
J-SK4 (rel.) | 2.4 | 2.5 | 2.5 | 2.6 | 2.7 | 2.8 | 2.8 | 2.8 | 2.9 | 3 | 3.3 | 3.3 | 3.7 | 3.9 | 4.1 | 2.3 | 2.3 | 2.4 | 2.5 | 2.6 | 2.6 | 2.7 | 2.7 | 2.8 | 2.9 | 3.2 | 3.2 | 3.5 | 3.8 | 4 | 2.2 | 2.2 | 2.3 | 2.4 | 2.4 | 2.5 | 2.6 | 2.6 | 2.7 | 2.8 | 3.1 | 3.1 | 3.5 | 3.8 | 3.9 | 2.1 | 2.1 | 2.2 | 2.3 | 2.4 | 2.5 | 2.5 | 2.6 | 2.7 | 2.8 | 3.1 | 3.1 | 3.5 | 3.8 | 4 | 2.2 | 2.2 | 2.3 | 2.4 | 2.5 | 2.6 | 2.6 | 2.6 | 2.7 | 2.9 | 3.2 | 3.2 | 3.6 | 3.9 | 4.1 | 2.3 | 2.3 | 2.4 | 2.5 | 2.6 | 2.7 | 2.7 | 2.7 | 2.8 | 3 | 3.3 | 3.3 | 3.7 | 4.1 | 4.2 | 2.4 | 2.4 | 2.5 | 2.6 | 2.7 | 2.8 | 2.8 | 2.9 | 3 | 3.1 | 3.5 | 3.5 | 3.9 | 4.3 | 4.4 | 2.5 | 2.5 | 2.7 | 2.8 | 2.9 | 3 | 3 | 3 | 3.2 | 3.3 | 3.7 | 3.7 | 4.1 | 4.5 | 4.7 | 2.7 | 2.7 | 2.7 | 2.9 | 3 | 3.1 | 3.2 | 3.2 | 3.3 | 3.5 | 3.8 | 3.9 | 4.3 | 4.7 | 4.9
J-SK4 (abs.) | -0.5 | -0.5 | -0.4 | -0.3 | -0.3 | -0.2 | -0.2 | -0.1 | -0.1 | 0 | 0.3 | 0.3 | 0.6 | 0.9 | 1 | -0.3 | -0.3 | -0.2 | -0.1 | 0 | 0 | 0.1 | 0.1 | 0.2 | 0.3 | 0.5 | 0.6 | 0.9 | 1.1 | 1.3 | 0 | 0 | 0.1 | 0.2 | 0.3 | 0.4 | 0.4 | 0.4 | 0.5 | 0.6 | 0.9 | 0.9 | 1.2 | 1.5 | 1.6 | 0.3 | 0.3 | 0.4 | 0.5 | 0.6 | 0.7 | 0.7 | 0.7 | 0.8 | 0.9 | 1.2 | 1.2 | 1.6 | 1.9 | 2 | 0.6 | 0.6 | 0.7 | 0.8 | 0.9 | 1 | 1 | 1 | 1.1 | 1.3 | 1.5 | 1.6 | 1.9 | 2.3 | 2.4 | 0.9 | 0.9 | 1 | 1.1 | 1.2 | 1.3 | 1.3 | 1.3 | 1.4 | 1.6 | 1.9 | 1.9 | 2.3 | 2.6 | 2.8 | 1.2 | 1.2 | 1.3 | 1.4 | 1.5 | 1.6 | 1.6 | 1.6 | 1.8 | 1.9 | 2.2 | 2.2 | 2.6 | 3 | 3.2 | 1.4 | 1.5 | 1.6 | 1.7 | 1.8 | 1.9 | 1.9 | 1.9 | 2.1 | 2.2 | 2.5 | 2.6 | 3 | 3.4 | 3.5 | 1.7 | 1.7 | 1.8 | 1.9 | 2 | 2.1 | 2.2 | 2.2 | 2.3 | 2.5 | 2.8 | 2.8 | 3.3 | 3.6 | 3.8
J-SK5 (rel.) | 3.4 | 3.5 | 3.6 | 3.6 | 3.7 | 3.8 | 3.8 | 3.8 | 3.9 | 4 | 4.3 | 4.3 | 4.5 | 4.8 | 4.9 | 3.3 | 3.3 | 3.4 | 3.5 | 3.6 | 3.6 | 3.6 | 3.7 | 3.8 | 3.9 | 4.1 | 4.1 | 4.4 | 4.6 | 4.8 | 3.2 | 3.2 | 3.3 | 3.4 | 3.5 | 3.5 | 3.5 | 3.6 | 3.7 | 3.8 | 4 | 4.1 | 4.3 | 4.6 | 4.8 | 3.2 | 3.2 | 3.3 | 3.4 | 3.4 | 3.5 | 3.5 | 3.6 | 3.7 | 3.8 | 4.1 | 4.1 | 4.4 | 4.6 | 4.8 | 3.2 | 3.3 | 3.4 | 3.4 | 3.5 | 3.6 | 3.6 | 3.6 | 3.7 | 3.9 | 4.1 | 4.1 | 4.4 | 4.7 | 4.9 | 3.3 | 3.4 | 3.5 | 3.6 | 3.6 | 3.7 | 3.7 | 3.7 | 3.9 | 4 | 4.3 | 4.3 | 4.6 | 4.8 | 5 | 3.5 | 3.5 | 3.6 | 3.7 | 3.8 | 3.8 | 3.9 | 3.9 | 4 | 4.2 | 4.4 | 4.4 | 4.8 | 5 | 5.2 | 3.6 | 3.7 | 3.8 | 3.9 | 3.9 | 4 | 4.1 | 4.1 | 4.2 | 4.3 | 4.6 | 4.6 | 5 | 5.2 | 5.5 | 3.8 | 3.8 | 3.9 | 4 | 4.1 | 4.2 | 4.2 | 4.2 | 4.3 | 4.5 | 4.8 | 4.8 | 5.1 | 5.4 | 5.6
J-SK5 (abs.) | 0.5 | 0.6 | 0.7 | 0.7 | 0.8 | 0.8 | 0.8 | 0.9 | 0.9 | 1.1 | 1.3 | 1.3 | 1.5 | 1.7 | 1.9 | 0.8 | 0.8 | 0.9 | 0.9 | 1 | 1.1 | 1.1 | 1.1 | 1.2 | 1.3 | 1.5 | 1.5 | 1.8 | 2 | 2.2 | 1.1 | 1.1 | 1.2 | 1.3 | 1.3 | 1.4 | 1.4 | 1.4 | 1.5 | 1.6 | 1.9 | 1.9 | 2.1 | 2.4 | 2.5 | 1.4 | 1.4 | 1.5 | 1.6 | 1.6 | 1.7 | 1.7 | 1.7 | 1.8 | 2 | 2.2 | 2.2 | 2.5 | 2.7 | 2.9 | 1.7 | 1.7 | 1.8 | 1.9 | 1.9 | 2 | 2 | 2 | 2.2 | 2.3 | 2.5 | 2.5 | 2.8 | 3.1 | 3.2 | 2 | 2 | 2.1 | 2.2 | 2.2 | 2.3 | 2.3 | 2.4 | 2.5 | 2.6 | 2.9 | 2.9 | 3.2 | 3.4 | 3.6 | 2.3 | 2.3 | 2.4 | 2.5 | 2.6 | 2.6 | 2.7 | 2.7 | 2.8 | 2.9 | 3.2 | 3.2 | 3.5 | 3.8 | 4 | 2.6 | 2.6 | 2.7 | 2.8 | 2.9 | 2.9 | 3 | 3 | 3.1 | 3.3 | 3.5 | 3.5 | 3.9 | 4.1 | 4.3 | 2.8 | 2.8 | 3 | 3 | 3.1 | 3.2 | 3.2 | 3.2 | 3.4 | 3.5 | 3.8 | 3.8 | 4.1 | 4.4 | 4.6
J-SK10 (rel.) | 1.8 | 1.9 | 1.9 | 2 | 2.1 | 2.2 | 2.2 | 2.3 | 2.4 | 2.5 | 2.8 | 2.8 | 3.1 | 3.4 | 3.5 | 1.7 | 1.7 | 1.8 | 1.9 | 2 | 2 | 2.1 | 2.1 | 2.2 | 2.3 | 2.6 | 2.6 | 3 | 3.3 | 3.4 | 1.6 | 1.6 | 1.7 | 1.8 | 1.8 | 1.9 | 2 | 2 | 2.1 | 2.2 | 2.5 | 2.6 | 2.9 | 3.2 | 3.4 | 1.5 | 1.5 | 1.6 | 1.7 | 1.8 | 1.9 | 1.9 | 2 | 2.1 | 2.2 | 2.5 | 2.6 | 2.9 | 3.3 | 3.4 | 1.6 | 1.6 | 1.7 | 1.8 | 1.9 | 2 | 2 | 2 | 2.2 | 2.3 | 2.6 | 2.7 | 3 | 3.4 | 3.5 | 1.6 | 1.7 | 1.8 | 1.9 | 2 | 2.1 | 2.1 | 2.1 | 2.3 | 2.4 | 2.7 | 2.8 | 3.2 | 3.5 | 3.7 | 1.7 | 1.8 | 1.9 | 2 | 2.1 | 2.2 | 2.2 | 2.3 | 2.4 | 2.6 | 2.9 | 2.9 | 3.3 | 3.7 | 3.9 | 1.9 | 1.9 | 2.1 | 2.2 | 2.3 | 2.4 | 2.4 | 2.4 | 2.6 | 2.7 | 3.1 | 3.1 | 3.6 | 3.9 | 4.1 | 2 | 2 | 2.1 | 2.3 | 2.4 | 2.5 | 2.5 | 2.6 | 2.7 | 2.9 | 3.3 | 3.3 | 3.7 | 4.1 | 4.3
J-SK10 (abs.) | -1.1 | -1.1 | -1 | -0.9 | -0.9 | -0.8 | -0.8 | -0.7 | -0.7 | -0.5 | -0.3 | -0.3 | 0 | 0.3 | 0.4 | -0.9 | -0.9 | -0.8 | -0.7 | -0.6 | -0.6 | -0.5 | -0.5 | -0.4 | -0.3 | 0 | 0 | 0.3 | 0.6 | 0.7 | -0.6 | -0.6 | -0.5 | -0.4 | -0.3 | -0.3 | -0.2 | -0.2 | -0.1 | 0 | 0.3 | 0.3 | 0.7 | 0.9 | 1.1 | -0.3 | -0.3 | -0.2 | -0.1 | 0 | 0.1 | 0.1 | 0.1 | 0.2 | 0.3 | 0.6 | 0.7 | 1 | 1.3 | 1.5 | 0 | 0 | 0.1 | 0.2 | 0.3 | 0.4 | 0.4 | 0.4 | 0.5 | 0.7 | 1 | 1 | 1.4 | 1.7 | 1.9 | 0.2 | 0.3 | 0.4 | 0.5 | 0.6 | 0.7 | 0.7 | 0.7 | 0.8 | 1 | 1.3 | 1.3 | 1.7 | 2.1 | 2.2 | 0.5 | 0.5 | 0.7 | 0.8 | 0.9 | 1 | 1 | 1 | 1.2 | 1.3 | 1.6 | 1.7 | 2.1 | 2.4 | 2.6 | 0.8 | 0.8 | 1 | 1.1 | 1.2 | 1.3 | 1.3 | 1.3 | 1.5 | 1.6 | 2 | 2 | 2.4 | 2.8 | 3 | 1 | 1 | 1.2 | 1.3 | 1.4 | 1.5 | 1.5 | 1.6 | 1.7 | 1.9 | 2.2 | 2.3 | 2.7 | 3.1 | 3.3
J-SK11 (rel.) | 2.5 | 2.5 | 2.6 | 2.7 | 2.8 | 2.9 | 2.9 | 2.9 | 3 | 3.2 | 3.4 | 3.4 | 3.7 | 4 | 4.2 | 2.4 | 2.5 | 2.6 | 2.7 | 2.7 | 2.8 | 2.8 | 2.9 | 3 | 3.1 | 3.3 | 3.4 | 3.6 | 3.9 | 4.1 | 2.4 | 2.5 | 2.6 | 2.7 | 2.7 | 2.8 | 2.9 | 2.9 | 3 | 3.1 | 3.3 | 3.4 | 3.7 | 3.9 | 4.1 | 2.5 | 2.6 | 2.7 | 2.8 | 2.8 | 2.9 | 3 | 3 | 3.1 | 3.2 | 3.4 | 3.5 | 3.8 | 4 | 4.2 | 2.7 | 2.7 | 2.8 | 2.9 | 3 | 3.1 | 3.1 | 3.1 | 3.2 | 3.4 | 3.6 | 3.6 | 3.9 | 4.2 | 4.4 | 2.9 | 2.9 | 3 | 3.1 | 3.2 | 3.3 | 3.3 | 3.3 | 3.4 | 3.6 | 3.8 | 3.9 | 4.1 | 4.4 | 4.6 | 3.1 | 3.2 | 3.3 | 3.4 | 3.5 | 3.5 | 3.6 | 3.6 | 3.7 | 3.8 | 4.1 | 4.1 | 4.4 | 4.7 | 4.9 | 3.4 | 3.4 | 3.6 | 3.6 | 3.7 | 3.8 | 3.8 | 3.9 | 4 | 4.1 | 4.4 | 4.4 | 4.7 | 5 | 5.2 | 3.6 | 3.7 | 3.7 | 3.9 | 3.9 | 4 | 4.1 | 4.1 | 4.2 | 4.3 | 4.6 | 4.6 | 4.9 | 5.2 | 5.4
J-SK11 (abs.) | -0.3 | -0.3 | -0.2 | -0.1 | -0.1 | 0 | 0 | 0 | 0.1 | 0.2 | 0.5 | 0.5 | 0.7 | 1 | 1.2 | 0 | 0 | 0.1 | 0.2 | 0.2 | 0.3 | 0.3 | 0.3 | 0.4 | 0.6 | 0.8 | 0.8 | 1.1 | 1.3 | 1.5 | 0.4 | 0.4 | 0.5 | 0.6 | 0.6 | 0.7 | 0.7 | 0.8 | 0.9 | 1 | 1.2 | 1.2 | 1.5 | 1.7 | 1.9 | 0.8 | 0.8 | 0.9 | 1 | 1 | 1.1 | 1.1 | 1.2 | 1.3 | 1.4 | 1.6 | 1.6 | 1.9 | 2.2 | 2.4 | 1.2 | 1.2 | 1.3 | 1.4 | 1.5 | 1.5 | 1.6 | 1.6 | 1.7 | 1.8 | 2 | 2.1 | 2.3 | 2.6 | 2.8 | 1.6 | 1.6 | 1.7 | 1.8 | 1.9 | 1.9 | 2 | 2 | 2.1 | 2.2 | 2.4 | 2.5 | 2.7 | 3 | 3.2 | 2 | 2 | 2.1 | 2.2 | 2.3 | 2.3 | 2.4 | 2.4 | 2.5 | 2.6 | 2.9 | 2.9 | 3.2 | 3.5 | 3.6 | 2.4 | 2.4 | 2.5 | 2.6 | 2.7 | 2.8 | 2.8 | 2.8 | 2.9 | 3 | 3.3 | 3.3 | 3.6 | 3.9 | 4.1 | 2.7 | 2.7 | 2.8 | 2.9 | 3 | 3.1 | 3.1 | 3.1 | 3.2 | 3.3 | 3.6 | 3.6 | 3.9 | 4.2 | 4.4
J-SK12 (rel.) | 3.3 | 3.3 | 3.4 | 3.5 | 3.5 | 3.6 | 3.6 | 3.7 | 3.8 | 3.9 | 4.1 | 4.2 | 4.4 | 4.7 | 4.9 | 3.1 | 3.2 | 3.2 | 3.3 | 3.4 | 3.5 | 3.5 | 3.5 | 3.6 | 3.7 | 4 | 4 | 4.3 | 4.6 | 4.8 | 3 | 3 | 3.1 | 3.2 | 3.3 | 3.4 | 3.4 | 3.4 | 3.5 | 3.7 | 3.9 | 4 | 4.3 | 4.5 | 4.7 | 3 | 3 | 3.1 | 3.2 | 3.3 | 3.4 | 3.4 | 3.4 | 3.5 | 3.7 | 4 | 4 | 4.3 | 4.6 | 4.8 | 3 | 3.1 | 3.2 | 3.3 | 3.3 | 3.4 | 3.5 | 3.5 | 3.6 | 3.8 | 4 | 4.1 | 4.4 | 4.7 | 4.9 | 3.1 | 3.2 | 3.3 | 3.4 | 3.5 | 3.5 | 3.6 | 3.6 | 3.7 | 3.9 | 4.2 | 4.2 | 4.5 | 4.9 | 5.1 | 3.3 | 3.3 | 3.4 | 3.5 | 3.6 | 3.7 | 3.7 | 3.7 | 3.9 | 4 | 4.4 | 4.4 | 4.7 | 5.1 | 5.3 | 3.4 | 3.5 | 3.6 | 3.7 | 3.8 | 3.9 | 3.9 | 3.9 | 4.1 | 4.2 | 4.6 | 4.6 | 5 | 5.3 | 5.6 | 3.5 | 3.6 | 3.7 | 3.8 | 3.9 | 4 | 4 | 4.1 | 4.2 | 4.4 | 4.7 | 4.8 | 5.1 | 5.5 | 5.8
J-SK12 (abs.) | 0.4 | 0.4 | 0.5 | 0.6 | 0.6 | 0.7 | 0.7 | 0.7 | 0.8 | 0.9 | 1.2 | 1.2 | 1.4 | 1.7 | 1.8 | 0.6 | 0.6 | 0.7 | 0.8 | 0.9 | 0.9 | 0.9 | 1 | 1.1 | 1.2 | 1.4 | 1.4 | 1.7 | 1.9 | 2.1 | 0.9 | 0.9 | 1 | 1.1 | 1.2 | 1.2 | 1.3 | 1.3 | 1.4 | 1.5 | 1.8 | 1.8 | 2.1 | 2.3 | 2.5 | 1.2 | 1.2 | 1.3 | 1.4 | 1.5 | 1.5 | 1.6 | 1.6 | 1.7 | 1.8 | 2.1 | 2.1 | 2.4 | 2.7 | 2.9 | 1.5 | 1.5 | 1.6 | 1.7 | 1.8 | 1.9 | 1.9 | 1.9 | 2 | 2.2 | 2.4 | 2.5 | 2.8 | 3.1 | 3.3 | 1.8 | 1.8 | 1.9 | 2 | 2.1 | 2.2 | 2.2 | 2.2 | 2.3 | 2.5 | 2.8 | 2.8 | 3.1 | 3.5 | 3.7 | 2.1 | 2.1 | 2.2 | 2.3 | 2.4 | 2.5 | 2.5 | 2.5 | 2.7 | 2.8 | 3.1 | 3.2 | 3.5 | 3.8 | 4.1 | 2.4 | 2.4 | 2.5 | 2.6 | 2.7 | 2.8 | 2.8 | 2.9 | 3 | 3.1 | 3.5 | 3.5 | 3.9 | 4.2 | 4.5 | 2.6 | 2.6 | 2.7 | 2.8 | 2.9 | 3 | 3.1 | 3.1 | 3.2 | 3.4 | 3.7 | 3.8 | 4.1 | 4.5 | 4.7
J-SK14 (rel.) | 2.3 | 2.3 | 2.4 | 2.5 | 2.6 | 2.6 | 2.7 | 2.7 | 2.8 | 2.9 | 3.2 | 3.2 | 3.5 | 3.8 | 3.9 | 2.2 | 2.2 | 2.3 | 2.3 | 2.4 | 2.5 | 2.5 | 2.5 | 2.6 | 2.8 | 3 | 3.1 | 3.4 | 3.7 | 3.8 | 2.1 | 2.1 | 2.2 | 2.3 | 2.3 | 2.4 | 2.4 | 2.5 | 2.6 | 2.7 | 3 | 3 | 3.3 | 3.6 | 3.8 | 2.1 | 2.1 | 2.2 | 2.3 | 2.3 | 2.4 | 2.4 | 2.5 | 2.6 | 2.7 | 3 | 3 | 3.3 | 3.6 | 3.8 | 2.1 | 2.1 | 2.2 | 2.3 | 2.4 | 2.5 | 2.5 | 2.5 | 2.6 | 2.8 | 3.1 | 3.1 | 3.4 | 3.7 | 3.9 | 2.2 | 2.3 | 2.4 | 2.5 | 2.5 | 2.6 | 2.6 | 2.7 | 2.8 | 2.9 | 3.2 | 3.2 | 3.6 | 3.9 | 4 | 2.4 | 2.4 | 2.5 | 2.6 | 2.7 | 2.8 | 2.8 | 2.8 | 2.9 | 3.1 | 3.4 | 3.4 | 3.8 | 4.1 | 4.2 | 2.6 | 2.6 | 2.7 | 2.8 | 2.9 | 3 | 3 | 3 | 3.1 | 3.3 | 3.6 | 3.6 | 4 | 4.3 | 4.4 | 2.7 | 2.7 | 2.8 | 2.9 | 3 | 3.1 | 3.1 | 3.2 | 3.3 | 3.4 | 3.7 | 3.8 | 4.1 | 4.5 | 4.6
J-SK14 (abs.) | -0.6 | -0.6 | -0.5 | -0.5 | -0.4 | -0.3 | -0.3 | -0.3 | -0.2 | -0.1 | 0.2 | 0.2 | 0.5 | 0.8 | 0.9 | -0.4 | -0.4 | -0.3 | -0.2 | -0.1 | -0.1 | -0.1 | 0 | 0.1 | 0.2 | 0.4 | 0.4 | 0.8 | 1 | 1.1 | -0.1 | -0.1 | 0 | 0.1 | 0.2 | 0.3 | 0.3 | 0.3 | 0.4 | 0.5 | 0.7 | 0.8 | 1.1 | 1.4 | 1.5 | 0.2 | 0.3 | 0.3 | 0.4 | 0.5 | 0.6 | 0.6 | 0.6 | 0.7 | 0.8 | 1.1 | 1.1 | 1.5 | 1.7 | 1.9 | 0.6 | 0.6 | 0.7 | 0.7 | 0.8 | 0.9 | 0.9 | 0.9 | 1 | 1.2 | 1.4 | 1.5 | 1.8 | 2.1 | 2.2 | 0.9 | 0.9 | 1 | 1.1 | 1.1 | 1.2 | 1.2 | 1.3 | 1.4 | 1.5 | 1.8 | 1.8 | 2.1 | 2.4 | 2.6 | 1.2 | 1.2 | 1.3 | 1.4 | 1.5 | 1.6 | 1.6 | 1.6 | 1.7 | 1.8 | 2.1 | 2.1 | 2.5 | 2.8 | 2.9 | 1.5 | 1.5 | 1.6 | 1.7 | 1.8 | 1.9 | 1.9 | 1.9 | 2 | 2.2 | 2.4 | 2.5 | 2.8 | 3.2 | 3.3 | 1.7 | 1.7 | 1.9 | 1.9 | 2 | 2.1 | 2.1 | 2.2 | 2.3 | 2.4 | 2.7 | 2.7 | 3.1 | 3.4 | 3.6
J-SK15 (rel.) | 2.5 | 2.5 | 2.7 | 2.7 | 2.8 | 2.9 | 2.9 | 2.9 | 3 | 3.2 | 3.4 | 3.4 | 3.7 | 4 | 4.2 | 2.4 | 2.4 | 2.5 | 2.6 | 2.7 | 2.7 | 2.8 | 2.8 | 2.9 | 3 | 3.3 | 3.3 | 3.6 | 3.9 | 4.1 | 2.2 | 2.3 | 2.4 | 2.5 | 2.6 | 2.6 | 2.7 | 2.7 | 2.8 | 2.9 | 3.2 | 3.2 | 3.5 | 3.8 | 4 | 2.2 | 2.3 | 2.4 | 2.5 | 2.5 | 2.6 | 2.7 | 2.7 | 2.8 | 2.9 | 3.2 | 3.2 | 3.5 | 3.9 | 4.1 | 2.3 | 2.3 | 2.4 | 2.5 | 2.6 | 2.7 | 2.7 | 2.7 | 2.9 | 3 | 3.3 | 3.3 | 3.6 | 3.9 | 4.2 | 2.4 | 2.4 | 2.5 | 2.6 | 2.7 | 2.8 | 2.8 | 2.8 | 3 | 3.1 | 3.4 | 3.4 | 3.8 | 4.1 | 4.3 | 2.5 | 2.5 | 2.7 | 2.7 | 2.8 | 2.9 | 3 | 3 | 3.1 | 3.3 | 3.6 | 3.6 | 3.9 | 4.3 | 4.5 | 2.6 | 2.7 | 2.8 | 2.9 | 3 | 3.1 | 3.1 | 3.2 | 3.3 | 3.4 | 3.7 | 3.8 | 4.1 | 4.5 | 4.7 | 2.8 | 2.8 | 2.9 | 3.1 | 3.2 | 3.3 | 3.3 | 3.3 | 3.4 | 3.6 | 3.9 | 3.9 | 4.3 | 4.7 | 4.9
J-SK15 (abs.) | -0.4 | -0.4 | -0.3 | -0.2 | -0.2 | -0.1 | -0.1 | -0.1 | 0 | 0.1 | 0.4 | 0.4 | 0.7 | 0.9 | 1.1 | -0.2 | -0.2 | -0.1 | 0 | 0.1 | 0.1 | 0.2 | 0.2 | 0.3 | 0.4 | 0.6 | 0.6 | 0.9 | 1.2 | 1.4 | 0.1 | 0.1 | 0.2 | 0.3 | 0.4 | 0.4 | 0.5 | 0.5 | 0.6 | 0.7 | 1 | 1 | 1.3 | 1.6 | 1.7 | 0.4 | 0.4 | 0.5 | 0.6 | 0.7 | 0.8 | 0.8 | 0.8 | 0.9 | 1 | 1.3 | 1.3 | 1.6 | 1.9 | 2.1 | 0.7 | 0.7 | 0.8 | 0.9 | 1 | 1.1 | 1.1 | 1.1 | 1.2 | 1.4 | 1.6 | 1.7 | 2 | 2.3 | 2.5 | 1 | 1 | 1.1 | 1.2 | 1.3 | 1.4 | 1.4 | 1.4 | 1.6 | 1.7 | 2 | 2 | 2.3 | 2.6 | 2.8 | 1.3 | 1.3 | 1.4 | 1.5 | 1.6 | 1.7 | 1.7 | 1.8 | 1.9 | 2 | 2.3 | 2.3 | 2.7 | 3 | 3.2 | 1.6 | 1.6 | 1.7 | 1.8 | 1.9 | 2 | 2 | 2.1 | 2.2 | 2.3 | 2.6 | 2.7 | 3 | 3.4 | 3.6 | 1.8 | 1.8 | 2 | 2.1 | 2.1 | 2.2 | 2.3 | 2.3 | 2.4 | 2.6 | 2.9 | 2.9 | 3.3 | 3.6 | 3.9
J-SK16 (rel.) | 2.8 | 2.8 | 2.9 | 3 | 3.1 | 3.1 | 3.1 | 3.2 | 3.3 | 3.4 | 3.6 | 3.6 | 3.8 | 4.1 | 4.2 | 2.6 | 2.6 | 2.7 | 2.8 | 2.8 | 2.9 | 2.9 | 2.9 | 3 | 3.1 | 3.3 | 3.4 | 3.6 | 3.9 | 4.1 | 2.3 | 2.4 | 2.5 | 2.5 | 2.6 | 2.7 | 2.7 | 2.7 | 2.8 | 2.9 | 3.2 | 3.2 | 3.5 | 3.7 | 3.9 | 2.2 | 2.2 | 2.3 | 2.4 | 2.5 | 2.6 | 2.6 | 2.6 | 2.7 | 2.8 | 3.1 | 3.1 | 3.4 | 3.7 | 3.8 | 2.1 | 2.2 | 2.3 | 2.4 | 2.4 | 2.5 | 2.5 | 2.6 | 2.7 | 2.8 | 3 | 3.1 | 3.4 | 3.7 | 3.8 | 2.1 | 2.1 | 2.3 | 2.3 | 2.4 | 2.5 | 2.5 | 2.6 | 2.7 | 2.8 | 3.1 | 3.1 | 3.4 | 3.7 | 3.9 | 2.1 | 2.2 | 2.3 | 2.4 | 2.5 | 2.5 | 2.6 | 2.6 | 2.7 | 2.9 | 3.1 | 3.2 | 3.5 | 3.8 | 4 | 2.2 | 2.2 | 2.3 | 2.4 | 2.5 | 2.6 | 2.6 | 2.7 | 2.8 | 2.9 | 3.2 | 3.3 | 3.6 | 3.9 | 4.1 | 2.2 | 2.2 | 2.3 | 2.5 | 2.6 | 2.7 | 2.7 | 2.7 | 2.9 | 3 | 3.3 | 3.3 | 3.7 | 4 | 4.2
J-SK16 (abs.) | -0.1 | -0.1 | 0 | 0 | 0.1 | 0.1 | 0.2 | 0.2 | 0.2 | 0.3 | 0.5 | 0.5 | 0.8 | 1 | 1.1 | 0 | 0 | 0.1 | 0.2 | 0.2 | 0.3 | 0.3 | 0.3 | 0.4 | 0.5 | 0.7 | 0.7 | 1 | 1.2 | 1.3 | 0.2 | 0.2 | 0.3 | 0.4 | 0.4 | 0.5 | 0.5 | 0.5 | 0.6 | 0.7 | 0.9 | 1 | 1.2 | 1.5 | 1.6 | 0.4 | 0.4 | 0.5 | 0.6 | 0.6 | 0.7 | 0.7 | 0.7 | 0.8 | 0.9 | 1.2 | 1.2 | 1.5 | 1.7 | 1.9 | 0.5 | 0.6 | 0.7 | 0.7 | 0.8 | 0.9 | 0.9 | 0.9 | 1 | 1.2 | 1.4 | 1.4 | 1.7 | 2 | 2.2 | 0.7 | 0.7 | 0.9 | 0.9 | 1 | 1.1 | 1.1 | 1.2 | 1.3 | 1.4 | 1.6 | 1.7 | 2 | 2.3 | 2.4 | 0.9 | 0.9 | 1 | 1.1 | 1.2 | 1.3 | 1.3 | 1.4 | 1.5 | 1.6 | 1.9 | 1.9 | 2.2 | 2.5 | 2.7 | 1.1 | 1.1 | 1.2 | 1.3 | 1.4 | 1.5 | 1.5 | 1.6 | 1.7 | 1.8 | 2.1 | 2.1 | 2.5 | 2.8 | 3 | 1.2 | 1.3 | 1.4 | 1.5 | 1.6 | 1.7 | 1.7 | 1.7 | 1.8 | 2 | 2.3 | 2.3 | 2.7 | 3 | 3.2
J-SK18 (rel.) | 1.7 | 1.7 | 1.8 | 1.9 | 1.9 | 2 | 2.1 | 2.1 | 2.2 | 2.3 | 2.6 | 2.6 | 3 | 3.3 | 3.5 | 1.5 | 1.5 | 1.6 | 1.7 | 1.8 | 1.9 | 1.9 | 1.9 | 2 | 2.1 | 2.4 | 2.5 | 2.8 | 3.1 | 3.3 | 1.3 | 1.3 | 1.4 | 1.5 | 1.6 | 1.7 | 1.7 | 1.8 | 1.9 | 2 | 2.3 | 2.4 | 2.7 | 3.1 | 3.3 | 1.3 | 1.3 | 1.4 | 1.5 | 1.6 | 1.7 | 1.7 | 1.7 | 1.9 | 2 | 2.3 | 2.4 | 2.7 | 3.1 | 3.3 | 1.3 | 1.3 | 1.4 | 1.5 | 1.6 | 1.7 | 1.7 | 1.8 | 1.9 | 2 | 2.4 | 2.4 | 2.8 | 3.2 | 3.4 | 1.3 | 1.3 | 1.5 | 1.6 | 1.7 | 1.8 | 1.8 | 1.8 | 2 | 2.1 | 2.5 | 2.5 | 2.9 | 3.3 | 3.6 | 1.4 | 1.4 | 1.6 | 1.7 | 1.8 | 1.9 | 1.9 | 2 | 2.1 | 2.3 | 2.6 | 2.7 | 3.1 | 3.5 | 3.7 | 1.5 | 1.6 | 1.7 | 1.8 | 1.9 | 2 | 2.1 | 2.1 | 2.3 | 2.4 | 2.8 | 2.8 | 3.3 | 3.7 | 4 | 1.7 | 1.7 | 1.8 | 1.9 | 2 | 2.2 | 2.2 | 2.2 | 2.4 | 2.6 | 2.9 | 3 | 3.5 | 3.9 | 4.2
J-SK18 (abs.) | -1.3 | -1.3 | -1.2 | -1.2 | -1.1 | -1 | -1 | -0.9 | -0.8 | -0.7 | -0.5 | -0.5 | -0.1 | 0.1 | 0.3 | -1.1 | -1.1 | -1 | -0.9 | -0.8 | -0.8 | -0.8 | -0.7 | -0.6 | -0.5 | -0.2 | -0.2 | 0.1 | 0.4 | 0.6 | -0.9 | -0.8 | -0.8 | -0.7 | -0.6 | -0.5 | -0.5 | -0.4 | -0.3 | -0.2 | 0.1 | 0.1 | 0.5 | 0.8 | 1 | -0.6 | -0.6 | -0.5 | -0.4 | -0.3 | -0.2 | -0.2 | -0.2 | 0 | 0.1 | 0.4 | 0.4 | 0.8 | 1.1 | 1.3 | -0.3 | -0.3 | -0.2 | -0.1 | 0 | 0.1 | 0.1 | 0.1 | 0.3 | 0.4 | 0.7 | 0.8 | 1.1 | 1.5 | 1.7 | -0.1 | -0.1 | 0.1 | 0.2 | 0.3 | 0.4 | 0.4 | 0.4 | 0.6 | 0.7 | 1 | 1.1 | 1.5 | 1.9 | 2.1 | 0.2 | 0.2 | 0.3 | 0.4 | 0.5 | 0.7 | 0.7 | 0.7 | 0.8 | 1 | 1.4 | 1.4 | 1.8 | 2.2 | 2.4 | 0.5 | 0.5 | 0.6 | 0.7 | 0.8 | 0.9 | 1 | 1 | 1.1 | 1.3 | 1.7 | 1.7 | 2.2 | 2.6 | 2.8 | 0.7 | 0.7 | 0.8 | 0.9 | 1 | 1.2 | 1.2 | 1.2 | 1.4 | 1.5 | 1.9 | 2 | 2.4 | 2.8 | 3.1
J-SSK1 (rel.) | 3.5 | 3.6 | 3.7 | 3.8 | 3.9 | 3.9 | 4 | 4 | 4.1 | 4.3 | 4.6 | 4.6 | 5 | 5.4 | 5.6 | 3.4 | 3.4 | 3.5 | 3.6 | 3.7 | 3.8 | 3.8 | 3.9 | 4 | 4.1 | 4.5 | 4.5 | 4.9 | 5.3 | 5.5 | 3.3 | 3.3 | 3.5 | 3.5 | 3.6 | 3.7 | 3.7 | 3.8 | 3.9 | 4.1 | 4.4 | 4.4 | 4.9 | 5.3 | 5.5 | 3.3 | 3.3 | 3.4 | 3.5 | 3.6 | 3.7 | 3.8 | 3.8 | 3.9 | 4.1 | 4.4 | 4.5 | 4.9 | 5.3 | 5.5 | 3.3 | 3.4 | 3.5 | 3.6 | 3.7 | 3.8 | 3.8 | 3.9 | 4 | 4.2 | 4.5 | 4.6 | 5 | 5.4 | 5.7 | 3.4 | 3.5 | 3.6 | 3.7 | 3.8 | 3.9 | 4 | 4 | 4.1 | 4.3 | 4.7 | 4.7 | 5.2 | 5.6 | 5.9 | 3.6 | 3.6 | 3.8 | 3.9 | 4 | 4.1 | 4.1 | 4.1 | 4.3 | 4.5 | 4.9 | 4.9 | 5.4 | 5.8 | 6.1 | 3.8 | 3.8 | 4 | 4.1 | 4.2 | 4.3 | 4.3 | 4.3 | 4.5 | 4.7 | 5.1 | 5.1 | 5.6 | 6.1 | 6.3 | 3.9 | 3.9 | 4 | 4.2 | 4.3 | 4.4 | 4.5 | 4.5 | 4.6 | 4.8 | 5.3 | 5.3 | 5.8 | 6.3 | 6.6
J-SSK1 (abs.) | 0.6 | 0.6 | 0.7 | 0.8 | 0.9 | 1 | 1 | 1 | 1.1 | 1.3 | 1.6 | 1.6 | 2 | 2.3 | 2.5 | 0.8 | 0.9 | 1 | 1.1 | 1.1 | 1.2 | 1.2 | 1.3 | 1.4 | 1.5 | 1.8 | 1.9 | 2.2 | 2.6 | 2.8 | 1.1 | 1.2 | 1.3 | 1.4 | 1.4 | 1.5 | 1.6 | 1.6 | 1.7 | 1.9 | 2.2 | 2.2 | 2.6 | 3 | 3.2 | 1.4 | 1.5 | 1.6 | 1.7 | 1.8 | 1.9 | 1.9 | 1.9 | 2 | 2.2 | 2.5 | 2.6 | 3 | 3.4 | 3.6 | 1.8 | 1.8 | 1.9 | 2 | 2.1 | 2.2 | 2.2 | 2.2 | 2.4 | 2.5 | 2.9 | 2.9 | 3.4 | 3.8 | 4 | 2.1 | 2.1 | 2.2 | 2.3 | 2.4 | 2.5 | 2.5 | 2.6 | 2.7 | 2.9 | 3.3 | 3.3 | 3.7 | 4.2 | 4.4 | 2.4 | 2.4 | 2.5 | 2.6 | 2.7 | 2.8 | 2.9 | 2.9 | 3 | 3.2 | 3.6 | 3.7 | 4.1 | 4.6 | 4.8 | 2.7 | 2.7 | 2.9 | 3 | 3.1 | 3.2 | 3.2 | 3.2 | 3.4 | 3.6 | 4 | 4 | 4.5 | 4.9 | 5.2 | 2.9 | 3 | 3.1 | 3.2 | 3.3 | 3.4 | 3.5 | 3.5 | 3.6 | 3.8 | 4.2 | 4.3 | 4.8 | 5.2 | 5.5
J-SSK5 (rel.) | 1.9 | 1.9 | 2 | 2.1 | 2.2 | 2.3 | 2.4 | 2.4 | 2.5 | 2.7 | 3.1 | 3.1 | 3.5 | 3.9 | 4.2 | 1.7 | 1.7 | 1.9 | 2 | 2 | 2.2 | 2.2 | 2.2 | 2.4 | 2.5 | 2.9 | 3 | 3.4 | 3.8 | 4.1 | 1.5 | 1.6 | 1.7 | 1.8 | 1.9 | 2 | 2.1 | 2.1 | 2.2 | 2.4 | 2.8 | 2.8 | 3.3 | 3.7 | 4 | 1.5 | 1.5 | 1.7 | 1.8 | 1.9 | 2 | 2 | 2.1 | 2.2 | 2.4 | 2.8 | 2.8 | 3.3 | 3.8 | 4.1 | 1.5 | 1.6 | 1.7 | 1.8 | 1.9 | 2 | 2.1 | 2.1 | 2.2 | 2.4 | 2.9 | 2.9 | 3.4 | 3.9 | 4.2 | 1.6 | 1.6 | 1.8 | 1.9 | 2 | 2.1 | 2.1 | 2.2 | 2.3 | 2.5 | 3 | 3 | 3.5 | 4 | 4.3 | 1.7 | 1.7 | 1.9 | 2 | 2.1 | 2.2 | 2.3 | 2.3 | 2.5 | 2.7 | 3.1 | 3.2 | 3.7 | 4.2 | 4.5 | 1.8 | 1.9 | 2 | 2.1 | 2.2 | 2.4 | 2.4 | 2.4 | 2.6 | 2.8 | 3.3 | 3.4 | 3.9 | 4.4 | 4.8 | 1.9 | 2 | 2.1 | 2.2 | 2.4 | 2.5 | 2.5 | 2.6 | 2.8 | 3 | 3.4 | 3.5 | 4 | 4.6 | 5
J-SSK5 (abs.) | -1.1 | -1.1 | -1 | -0.9 | -0.8 | -0.7 | -0.7 | -0.7 | -0.6 | -0.4 | -0.1 | 0 | 0.4 | 0.8 | 1 | -0.9 | -0.9 | -0.8 | -0.7 | -0.6 | -0.5 | -0.5 | -0.5 | -0.3 | -0.2 | 0.2 | 0.2 | 0.6 | 1 | 1.3 | -0.7 | -0.6 | -0.5 | -0.4 | -0.3 | -0.2 | -0.2 | -0.2 | 0 | 0.2 | 0.5 | 0.6 | 1 | 1.4 | 1.7 | -0.4 | -0.3 | -0.2 | -0.1 | 0 | 0.1 | 0.1 | 0.1 | 0.3 | 0.5 | 0.8 | 0.9 | 1.3 | 1.8 | 2.1 | -0.1 | -0.1 | 0.1 | 0.2 | 0.3 | 0.4 | 0.4 | 0.4 | 0.6 | 0.8 | 1.2 | 1.2 | 1.7 | 2.1 | 2.5 | 0.1 | 0.2 | 0.3 | 0.4 | 0.5 | 0.7 | 0.7 | 0.7 | 0.9 | 1.1 | 1.5 | 1.5 | 2 | 2.5 | 2.8 | 0.4 | 0.5 | 0.6 | 0.7 | 0.8 | 1 | 1 | 1 | 1.2 | 1.4 | 1.8 | 1.9 | 2.4 | 2.9 | 3.2 | 0.7 | 0.7 | 0.9 | 1 | 1.1 | 1.3 | 1.3 | 1.3 | 1.5 | 1.7 | 2.2 | 2.2 | 2.7 | 3.2 | 3.6 | 0.9 | 0.9 | 1.1 | 1.2 | 1.3 | 1.5 | 1.5 | 1.5 | 1.7 | 1.9 | 2.4 | 2.5 | 3 | 3.5 | 3.9
J-SSK8 (rel.) | 1.8 | 1.8 | 1.9 | 2 | 2.1 | 2.2 | 2.3 | 2.3 | 2.4 | 2.6 | 3 | 3 | 3.4 | 3.9 | 4.2 | 1.6 | 1.7 | 1.8 | 1.9 | 2 | 2.1 | 2.1 | 2.1 | 2.3 | 2.5 | 2.8 | 2.9 | 3.3 | 3.7 | 4 | 1.5 | 1.6 | 1.7 | 1.8 | 1.9 | 2 | 2 | 2.1 | 2.2 | 2.4 | 2.8 | 2.8 | 3.2 | 3.7 | 4 | 1.5 | 1.5 | 1.7 | 1.8 | 1.9 | 2 | 2 | 2.1 | 2.2 | 2.4 | 2.8 | 2.8 | 3.3 | 3.7 | 4.1 | 1.5 | 1.6 | 1.7 | 1.8 | 1.9 | 2.1 | 2.1 | 2.1 | 2.3 | 2.5 | 2.9 | 2.9 | 3.4 | 3.9 | 4.2 | 1.6 | 1.7 | 1.8 | 1.9 | 2.1 | 2.2 | 2.2 | 2.2 | 2.4 | 2.6 | 3 | 3.1 | 3.5 | 4 | 4.4 | 1.8 | 1.8 | 2 | 2.1 | 2.2 | 2.3 | 2.4 | 2.4 | 2.6 | 2.8 | 3.2 | 3.2 | 3.7 | 4.2 | 4.6 | 1.9 | 2 | 2.2 | 2.3 | 2.4 | 2.5 | 2.6 | 2.6 | 2.8 | 3 | 3.4 | 3.5 | 4 | 4.5 | 4.8 | 2.1 | 2.1 | 2.2 | 2.4 | 2.5 | 2.7 | 2.7 | 2.7 | 2.9 | 3.1 | 3.6 | 3.6 | 4.1 | 4.7 | 5
J-SSK8 (abs.) | -1.2 | -1.1 | -1 | -0.9 | -0.8 | -0.8 | -0.7 | -0.7 | -0.6 | -0.4 | -0.1 | 0 | 0.4 | 0.8 | 1 | -0.9 | -0.9 | -0.8 | -0.7 | -0.6 | -0.5 | -0.5 | -0.5 | -0.3 | -0.2 | 0.2 | 0.2 | 0.6 | 1 | 1.3 | -0.6 | -0.6 | -0.5 | -0.4 | -0.3 | -0.2 | -0.2 | -0.1 | 0 | 0.2 | 0.5 | 0.6 | 1 | 1.4 | 1.7 | -0.3 | -0.3 | -0.2 | -0.1 | 0 | 0.1 | 0.2 | 0.2 | 0.3 | 0.5 | 0.9 | 0.9 | 1.4 | 1.8 | 2.1 | 0 | 0 | 0.1 | 0.2 | 0.3 | 0.5 | 0.5 | 0.5 | 0.7 | 0.9 | 1.2 | 1.3 | 1.7 | 2.2 | 2.5 | 0.3 | 0.3 | 0.4 | 0.6 | 0.7 | 0.8 | 0.8 | 0.8 | 1 | 1.2 | 1.6 | 1.6 | 2.1 | 2.6 | 2.9 | 0.6 | 0.6 | 0.8 | 0.9 | 1 | 1.1 | 1.1 | 1.2 | 1.3 | 1.5 | 1.9 | 2 | 2.5 | 3 | 3.3 | 0.9 | 0.9 | 1.1 | 1.2 | 1.3 | 1.4 | 1.5 | 1.5 | 1.7 | 1.9 | 2.3 | 2.3 | 2.8 | 3.3 | 3.7 | 1.1 | 1.1 | 1.3 | 1.4 | 1.5 | 1.7 | 1.7 | 1.7 | 1.9 | 2.1 | 2.5 | 2.6 | 3.1 | 3.6 | 4
J-LLF1 (rel.) | 1.5 | 1.5 | 1.6 | 1.7 | 1.8 | 1.9 | 2 | 2 | 2.1 | 2.3 | 2.7 | 2.7 | 3.2 | 3.7 | 4 | 1.2 | 1.3 | 1.4 | 1.5 | 1.6 | 1.7 | 1.7 | 1.8 | 1.9 | 2.1 | 2.5 | 2.5 | 3 | 3.5 | 3.9 | 1 | 1.1 | 1.2 | 1.3 | 1.4 | 1.5 | 1.5 | 1.6 | 1.7 | 1.9 | 2.3 | 2.4 | 2.9 | 3.4 | 3.8 | 0.9 | 0.9 | 1.1 | 1.2 | 1.3 | 1.4 | 1.4 | 1.5 | 1.6 | 1.8 | 2.3 | 2.3 | 2.8 | 3.4 | 3.8 | 0.8 | 0.9 | 1 | 1.1 | 1.2 | 1.4 | 1.4 | 1.4 | 1.6 | 1.8 | 2.3 | 2.3 | 2.9 | 3.4 | 3.8 | 0.8 | 0.9 | 1 | 1.1 | 1.2 | 1.4 | 1.4 | 1.5 | 1.6 | 1.8 | 2.3 | 2.4 | 2.9 | 3.5 | 4 | 0.8 | 0.9 | 1 | 1.2 | 1.3 | 1.4 | 1.5 | 1.5 | 1.7 | 1.9 | 2.4 | 2.4 | 3 | 3.7 | 4.1 | 0.9 | 0.9 | 1.1 | 1.2 | 1.4 | 1.5 | 1.5 | 1.6 | 1.8 | 2 | 2.5 | 2.6 | 3.2 | 3.8 | 4.3 | 0.9 | 1 | 1.1 | 1.3 | 1.4 | 1.6 | 1.6 | 1.6 | 1.8 | 2.1 | 2.6 | 2.7 | 3.3 | 4 | 4.4
J-LLF1 (abs.) | -1.4 | -1.3 | -1.2 | -1.1 | -1 | -0.9 | -0.9 | -0.9 | -0.7 | -0.6 | -0.2 | -0.2 | 0.3 | 0.7 | 1 | -1.2 | -1.2 | -1.1 | -1 | -0.9 | -0.8 | -0.8 | -0.7 | -0.6 | -0.4 | 0 | 0 | 0.5 | 0.9 | 1.3 | -1 | -1 | -0.9 | -0.8 | -0.7 | -0.6 | -0.5 | -0.5 | -0.4 | -0.2 | 0.2 | 0.2 | 0.7 | 1.2 | 1.6 | -0.9 | -0.8 | -0.7 | -0.6 | -0.5 | -0.4 | -0.3 | -0.3 | -0.2 | 0 | 0.4 | 0.5 | 1 | 1.5 | 1.9 | -0.7 | -0.6 | -0.5 | -0.4 | -0.3 | -0.2 | -0.1 | -0.1 | 0.1 | 0.3 | 0.7 | 0.7 | 1.3 | 1.8 | 2.2 | -0.5 | -0.5 | -0.3 | -0.2 | -0.1 | 0 | 0.1 | 0.1 | 0.3 | 0.5 | 0.9 | 1 | 1.6 | 2.2 | 2.6 | -0.3 | -0.3 | -0.1 | 0 | 0.1 | 0.2 | 0.3 | 0.3 | 0.5 | 0.7 | 1.2 | 1.2 | 1.8 | 2.5 | 2.9 | -0.1 | -0.1 | 0.1 | 0.2 | 0.3 | 0.4 | 0.5 | 0.5 | 0.7 | 0.9 | 1.4 | 1.5 | 2.1 | 2.8 | 3.2 | 0 | 0 | 0.2 | 0.3 | 0.5 | 0.6 | 0.6 | 0.7 | 0.9 | 1.1 | 1.6 | 1.7 | 2.3 | 3 | 3.4
J-LLF2 (rel.) | 1.2 | 1.2 | 1.4 | 1.5 | 1.6 | 1.7 | 1.7 | 1.7 | 1.9 | 2 | 2.4 | 2.4 | 2.9 | 3.3 | 3.7 | 0.9 | 1 | 1.1 | 1.2 | 1.3 | 1.4 | 1.5 | 1.5 | 1.6 | 1.8 | 2.2 | 2.2 | 2.7 | 3.2 | 3.5 | 0.7 | 0.8 | 0.9 | 1 | 1.1 | 1.2 | 1.3 | 1.3 | 1.4 | 1.6 | 2 | 2 | 2.5 | 3 | 3.4 | 0.6 | 0.6 | 0.8 | 0.9 | 1 | 1.1 | 1.1 | 1.2 | 1.3 | 1.5 | 1.9 | 1.9 | 2.4 | 2.9 | 3.3 | 0.5 | 0.5 | 0.7 | 0.8 | 0.9 | 1 | 1.1 | 1.1 | 1.3 | 1.4 | 1.8 | 1.9 | 2.4 | 2.9 | 3.3 | 0.4 | 0.5 | 0.6 | 0.8 | 0.9 | 1 | 1 | 1.1 | 1.2 | 1.4 | 1.9 | 1.9 | 2.4 | 3 | 3.4 | 0.4 | 0.5 | 0.7 | 0.8 | 0.9 | 1 | 1.1 | 1.1 | 1.3 | 1.5 | 1.9 | 2 | 2.5 | 3.1 | 3.5 | 0.5 | 0.5 | 0.7 | 0.8 | 0.9 | 1.1 | 1.1 | 1.1 | 1.3 | 1.5 | 2 | 2 | 2.6 | 3.2 | 3.6 | 0.5 | 0.6 | 0.7 | 0.9 | 1 | 1.1 | 1.2 | 1.2 | 1.4 | 1.6 | 2 | 2.1 | 2.7 | 3.3 | 3.7
J-LLF2 (abs.) | -1.6 | -1.6 | -1.5 | -1.4 | -1.3 | -1.2 | -1.1 | -1.1 | -1 | -0.8 | -0.5 | -0.5 | -0.1 | 0.4 | 0.7 | -1.5 | -1.5 | -1.3 | -1.2 | -1.1 | -1 | -1 | -1 | -0.8 | -0.7 | -0.4 | -0.3 | 0.1 | 0.6 | 0.9 | -1.3 | -1.3 | -1.2 | -1.1 | -1 | -0.9 | -0.8 | -0.8 | -0.7 | -0.5 | -0.1 | -0.1 | 0.4 | 0.8 | 1.2 | -1.2 | -1.1 | -1 | -0.9 | -0.8 | -0.7 | -0.7 | -0.6 | -0.5 | -0.3 | 0.1 | 0.1 | 0.6 | 1.1 | 1.5 | -1 | -1 | -0.8 | -0.7 | -0.6 | -0.5 | -0.5 | -0.4 | -0.3 | -0.1 | 0.3 | 0.3 | 0.8 | 1.4 | 1.7 | -0.9 | -0.8 | -0.7 | -0.6 | -0.4 | -0.3 | -0.3 | -0.3 | -0.1 | 0.1 | 0.5 | 0.5 | 1.1 | 1.6 | 2 | -0.7 | -0.7 | -0.5 | -0.4 | -0.3 | -0.2 | -0.1 | -0.1 | 0.1 | 0.3 | 0.7 | 0.8 | 1.3 | 1.9 | 2.3 | -0.6 | -0.5 | -0.3 | -0.2 | -0.1 | 0 | 0.1 | 0.1 | 0.3 | 0.5 | 0.9 | 1 | 1.5 | 2.1 | 2.5 | -0.4 | -0.4 | -0.2 | -0.1 | 0 | 0.2 | 0.2 | 0.2 | 0.4 | 0.6 | 1.1 | 1.1 | 1.7 | 2.3 | 2.8
J-LLF6 (rel.) | 0.9 | 1 | 1.1 | 1.1 | 1.2 | 1.3 | 1.3 | 1.4 | 1.5 | 1.6 | 2 | 2 | 2.4 | 2.8 | 3.1 | 0.7 | 0.7 | 0.8 | 0.9 | 1 | 1.1 | 1.1 | 1.1 | 1.3 | 1.4 | 1.8 | 1.8 | 2.2 | 2.6 | 2.9 | 0.5 | 0.5 | 0.6 | 0.7 | 0.8 | 0.9 | 0.9 | 1 | 1.1 | 1.3 | 1.6 | 1.7 | 2 | 2.5 | 2.8 | 0.4 | 0.4 | 0.5 | 0.6 | 0.7 | 0.8 | 0.8 | 0.9 | 1 | 1.2 | 1.6 | 1.6 | 2 | 2.5 | 2.8 | 0.3 | 0.4 | 0.5 | 0.6 | 0.7 | 0.8 | 0.8 | 0.8 | 1 | 1.2 | 1.5 | 1.6 | 2 | 2.5 | 2.9 | 0.3 | 0.4 | 0.5 | 0.6 | 0.7 | 0.8 | 0.8 | 0.9 | 1 | 1.2 | 1.6 | 1.6 | 2.1 | 2.6 | 3 | 0.4 | 0.4 | 0.5 | 0.6 | 0.7 | 0.8 | 0.9 | 0.9 | 1.1 | 1.3 | 1.7 | 1.7 | 2.2 | 2.7 | 3.1 | 0.4 | 0.5 | 0.6 | 0.7 | 0.8 | 0.9 | 1 | 1 | 1.2 | 1.4 | 1.8 | 1.8 | 2.3 | 2.9 | 3.3 | 0.5 | 0.5 | 0.6 | 0.8 | 0.9 | 1 | 1 | 1.1 | 1.2 | 1.5 | 1.9 | 1.9 | 2.4 | 3 | 3.4
J-LLF6 (abs.) | -1.9 | -1.8 | -1.7 | -1.7 | -1.6 | -1.5 | -1.5 | -1.5 | -1.4 | -1.2 | -0.9 | -0.9 | -0.6 | -0.2 | 0.1 | -1.7 | -1.7 | -1.6 | -1.5 | -1.5 | -1.4 | -1.3 | -1.3 | -1.2 | -1 | -0.7 | -0.7 | -0.4 | 0 | 0.4 | -1.5 | -1.5 | -1.4 | -1.3 | -1.3 | -1.2 | -1.1 | -1.1 | -1 | -0.8 | -0.5 | -0.5 | -0.1 | 0.3 | 0.7 | -1.3 | -1.3 | -1.2 | -1.1 | -1 | -1 | -0.9 | -0.9 | -0.8 | -0.6 | -0.2 | -0.2 | 0.2 | 0.6 | 1 | -1.2 | -1.1 | -1 | -0.9 | -0.8 | -0.7 | -0.7 | -0.7 | -0.5 | -0.4 | 0 | 0 | 0.5 | 0.9 | 1.3 | -1 | -0.9 | -0.8 | -0.7 | -0.6 | -0.5 | -0.5 | -0.5 | -0.3 | -0.1 | 0.2 | 0.3 | 0.7 | 1.2 | 1.6 | -0.8 | -0.7 | -0.6 | -0.5 | -0.4 | -0.3 | -0.3 | -0.3 | -0.1 | 0.1 | 0.5 | 0.5 | 1 | 1.5 | 1.9 | -0.6 | -0.5 | -0.4 | -0.3 | -0.2 | -0.1 | -0.1 | 0 | 0.1 | 0.3 | 0.7 | 0.8 | 1.3 | 1.8 | 2.2 | -0.5 | -0.4 | -0.3 | -0.2 | -0.1 | 0 | 0.1 | 0.1 | 0.3 | 0.5 | 0.9 | 1 | 1.5 | 2 | 2.4
J-LF5 (rel.) | 2.6 | 2.6 | 2.7 | 2.8 | 2.9 | 3.1 | 3.1 | 3.2 | 3.3 | 3.5 | 4 | 4 | 4.6 | 5.2 | 5.6 | 2.4 | 2.4 | 2.5 | 2.6 | 2.8 | 2.9 | 2.9 | 3 | 3.1 | 3.4 | 3.8 | 3.9 | 4.5 | 5.1 | 5.5 | 2.2 | 2.2 | 2.3 | 2.5 | 2.6 | 2.8 | 2.8 | 2.8 | 3 | 3.2 | 3.7 | 3.8 | 4.4 | 5.1 | 5.5 | 2.1 | 2.1 | 2.3 | 2.4 | 2.5 | 2.7 | 2.7 | 2.8 | 3 | 3.2 | 3.7 | 3.8 | 4.4 | 5.1 | 5.6 | 2.1 | 2.1 | 2.3 | 2.4 | 2.6 | 2.7 | 2.8 | 2.8 | 3 | 3.2 | 3.8 | 3.8 | 4.5 | 5.2 | 5.7 | 2.1 | 2.2 | 2.3 | 2.5 | 2.6 | 2.8 | 2.8 | 2.9 | 3.1 | 3.3 | 3.9 | 3.9 | 4.6 | 5.4 | 5.9 | 2.2 | 2.2 | 2.4 | 2.5 | 2.7 | 2.9 | 2.9 | 3 | 3.2 | 3.4 | 4 | 4.1 | 4.8 | 5.6 | 6.1 | 2.3 | 2.3 | 2.5 | 2.6 | 2.8 | 3 | 3 | 3.1 | 3.3 | 3.6 | 4.2 | 4.2 | 5 | 5.8 | 6.4 | 2.4 | 2.4 | 2.5 | 2.7 | 2.9 | 3.1 | 3.1 | 3.2 | 3.4 | 3.7 | 4.3 | 4.4 | 5.2 | 6 | 6.6
J-LF5 (abs.) | -0.3 | -0.3 | -0.2 | -0.1 | 0 | 0.2 | 0.2 | 0.2 | 0.4 | 0.6 | 1 | 1.1 | 1.6 | 2.2 | 2.6 | -0.1 | -0.1 | 0 | 0.1 | 0.2 | 0.4 | 0.4 | 0.4 | 0.6 | 0.8 | 1.2 | 1.3 | 1.9 | 2.5 | 2.9 | 0.1 | 0.1 | 0.2 | 0.4 | 0.5 | 0.6 | 0.7 | 0.7 | 0.9 | 1.1 | 1.5 | 1.6 | 2.2 | 2.9 | 3.3 | 0.3 | 0.3 | 0.5 | 0.6 | 0.7 | 0.9 | 0.9 | 1 | 1.1 | 1.4 | 1.8 | 1.9 | 2.6 | 3.2 | 3.7 | 0.6 | 0.6 | 0.7 | 0.8 | 1 | 1.1 | 1.2 | 1.2 | 1.4 | 1.6 | 2.2 | 2.2 | 2.9 | 3.6 | 4.1 | 0.8 | 0.8 | 0.9 | 1.1 | 1.2 | 1.4 | 1.4 | 1.5 | 1.7 | 1.9 | 2.5 | 2.5 | 3.2 | 4 | 4.5 | 1 | 1 | 1.2 | 1.3 | 1.5 | 1.7 | 1.7 | 1.7 | 2 | 2.2 | 2.8 | 2.8 | 3.6 | 4.4 | 4.9 | 1.2 | 1.3 | 1.4 | 1.6 | 1.7 | 1.9 | 2 | 2 | 2.2 | 2.5 | 3.1 | 3.2 | 3.9 | 4.7 | 5.3 | 1.4 | 1.4 | 1.6 | 1.8 | 1.9 | 2.1 | 2.2 | 2.2 | 2.4 | 2.7 | 3.3 | 3.4 | 4.2 | 5 | 5.6
J-LF6 (rel.) | 1 | 1.1 | 1.2 | 1.3 | 1.4 | 1.5 | 1.6 | 1.6 | 1.8 | 1.9 | 2.3 | 2.4 | 2.9 | 3.4 | 3.8 | 0.8 | 0.8 | 1 | 1.1 | 1.2 | 1.3 | 1.4 | 1.4 | 1.6 | 1.7 | 2.2 | 2.2 | 2.7 | 3.3 | 3.7 | 0.6 | 0.6 | 0.8 | 0.9 | 1 | 1.1 | 1.2 | 1.2 | 1.4 | 1.6 | 2 | 2.1 | 2.6 | 3.2 | 3.7 | 0.5 | 0.5 | 0.7 | 0.8 | 0.9 | 1.1 | 1.1 | 1.1 | 1.3 | 1.5 | 2 | 2 | 2.6 | 3.2 | 3.7 | 0.4 | 0.5 | 0.6 | 0.8 | 0.9 | 1 | 1.1 | 1.1 | 1.3 | 1.5 | 2 | 2 | 2.6 | 3.3 | 3.8 | 0.4 | 0.5 | 0.6 | 0.8 | 0.9 | 1 | 1.1 | 1.1 | 1.3 | 1.5 | 2 | 2.1 | 2.7 | 3.5 | 4 | 0.4 | 0.5 | 0.7 | 0.8 | 1 | 1.1 | 1.1 | 1.2 | 1.4 | 1.6 | 2.1 | 2.2 | 2.9 | 3.6 | 4.1 | 0.5 | 0.6 | 0.8 | 0.9 | 1 | 1.2 | 1.2 | 1.3 | 1.5 | 1.7 | 2.3 | 2.3 | 3 | 3.8 | 4.4 | 0.6 | 0.6 | 0.8 | 1 | 1.1 | 1.3 | 1.3 | 1.3 | 1.6 | 1.8 | 2.4 | 2.4 | 3.2 | 4 | 4.5
J-LF6 (abs.) | -1.8 | -1.8 | -1.7 | -1.6 | -1.5 | -1.3 | -1.3 | -1.3 | -1.2 | -1 | -0.6 | -0.6 | -0.1 | 0.4 | 0.8 | -1.7 | -1.6 | -1.5 | -1.4 | -1.3 | -1.2 | -1.2 | -1.1 | -1 | -0.8 | -0.4 | -0.4 | 0.1 | 0.7 | 1.1 | -1.5 | -1.4 | -1.3 | -1.2 | -1.1 | -1 | -0.9 | -0.9 | -0.7 | -0.6 | -0.1 | -0.1 | 0.4 | 1 | 1.5 | -1.3 | -1.3 | -1.1 | -1 | -0.9 | -0.7 | -0.7 | -0.7 | -0.5 | -0.3 | 0.1 | 0.2 | 0.7 | 1.4 | 1.8 | -1.1 | -1.1 | -0.9 | -0.8 | -0.7 | -0.5 | -0.5 | -0.5 | -0.3 | -0.1 | 0.4 | 0.4 | 1 | 1.7 | 2.2 | -0.9 | -0.9 | -0.7 | -0.6 | -0.4 | -0.3 | -0.3 | -0.2 | -0.1 | 0.2 | 0.7 | 0.7 | 1.3 | 2 | 2.5 | -0.7 | -0.7 | -0.5 | -0.4 | -0.2 | -0.1 | -0.1 | 0 | 0.2 | 0.4 | 0.9 | 1 | 1.6 | 2.4 | 2.9 | -0.5 | -0.5 | -0.3 | -0.2 | 0 | 0.1 | 0.2 | 0.2 | 0.4 | 0.7 | 1.2 | 1.3 | 1.9 | 2.7 | 3.3 | -0.4 | -0.3 | -0.2 | 0 | 0.1 | 0.3 | 0.3 | 0.4 | 0.6 | 0.8 | 1.4 | 1.5 | 2.2 | 3 | 3.5
J-LF7 (rel.) | 1.9 | 1.9 | 2.1 | 2.2 | 2.3 | 2.4 | 2.4 | 2.5 | 2.6 | 2.8 | 3.3 | 3.3 | 3.8 | 4.4 | 4.8 | 1.7 | 1.7 | 1.9 | 2 | 2.1 | 2.2 | 2.2 | 2.3 | 2.5 | 2.7 | 3.1 | 3.2 | 3.7 | 4.3 | 4.7 | 1.5 | 1.5 | 1.7 | 1.8 | 1.9 | 2.1 | 2.1 | 2.1 | 2.3 | 2.5 | 3 | 3.1 | 3.6 | 4.3 | 4.7 | 1.4 | 1.5 | 1.6 | 1.7 | 1.9 | 2 | 2 | 2.1 | 2.3 | 2.5 | 3 | 3.1 | 3.7 | 4.3 | 4.8 | 1.4 | 1.4 | 1.6 | 1.7 | 1.9 | 2 | 2.1 | 2.1 | 2.3 | 2.5 | 3 | 3.1 | 3.7 | 4.4 | 5 | 1.4 | 1.5 | 1.7 | 1.8 | 1.9 | 2.1 | 2.1 | 2.2 | 2.4 | 2.6 | 3.2 | 3.2 | 3.9 | 4.6 | 5.2 | 1.5 | 1.5 | 1.7 | 1.9 | 2 | 2.2 | 2.2 | 2.3 | 2.5 | 2.7 | 3.3 | 3.4 | 4.1 | 4.8 | 5.4 | 1.6 | 1.6 | 1.9 | 2 | 2.1 | 2.3 | 2.3 | 2.4 | 2.6 | 2.9 | 3.5 | 3.5 | 4.3 | 5.1 | 5.6 | 1.7 | 1.7 | 1.9 | 2.1 | 2.2 | 2.4 | 2.4 | 2.5 | 2.7 | 3 | 3.6 | 3.7 | 4.4 | 5.3 | 5.9
J-LF7 (abs.) | -1 | -1 | -0.8 | -0.7 | -0.6 | -0.5 | -0.5 | -0.5 | -0.3 | -0.1 | 0.3 | 0.3 | 0.8 | 1.4 | 1.8 | -0.8 | -0.8 | -0.6 | -0.5 | -0.4 | -0.3 | -0.3 | -0.3 | -0.1 | 0.1 | 0.5 | 0.6 | 1.1 | 1.7 | 2.1 | -0.6 | -0.6 | -0.4 | -0.3 | -0.2 | -0.1 | 0 | 0 | 0.2 | 0.4 | 0.8 | 0.9 | 1.4 | 2.1 | 2.5 | -0.4 | -0.3 | -0.2 | -0.1 | 0.1 | 0.2 | 0.2 | 0.3 | 0.5 | 0.7 | 1.1 | 1.2 | 1.8 | 2.4 | 2.9 | -0.2 | -0.1 | 0.1 | 0.2 | 0.3 | 0.5 | 0.5 | 0.5 | 0.7 | 1 | 1.4 | 1.5 | 2.1 | 2.8 | 3.3 | 0.1 | 0.1 | 0.3 | 0.4 | 0.6 | 0.7 | 0.8 | 0.8 | 1 | 1.2 | 1.8 | 1.8 | 2.5 | 3.2 | 3.7 | 0.3 | 0.4 | 0.5 | 0.7 | 0.8 | 1 | 1 | 1.1 | 1.3 | 1.5 | 2.1 | 2.1 | 2.8 | 3.6 | 4.1 | 0.5 | 0.6 | 0.8 | 0.9 | 1.1 | 1.2 | 1.3 | 1.3 | 1.5 | 1.8 | 2.4 | 2.5 | 3.2 | 4 | 4.5 | 0.7 | 0.8 | 1 | 1.1 | 1.3 | 1.4 | 1.5 | 1.5 | 1.7 | 2 | 2.6 | 2.7 | 3.4 | 4.2 | 4.8
J-F1 (rel.) | 2 | 2 | 2.2 | 2.3 | 2.5 | 2.6 | 2.7 | 2.7 | 2.9 | 3.1 | 3.7 | 3.7 | 4.4 | 5.3 | 5.9 | 1.9 | 1.9 | 2.1 | 2.2 | 2.4 | 2.5 | 2.6 | 2.6 | 2.8 | 3.1 | 3.6 | 3.7 | 4.4 | 5.3 | 6 | 1.8 | 1.9 | 2.1 | 2.2 | 2.4 | 2.5 | 2.6 | 2.6 | 2.8 | 3.1 | 3.7 | 3.8 | 4.6 | 5.5 | 6.2 | 1.8 | 1.9 | 2.1 | 2.3 | 2.4 | 2.6 | 2.7 | 2.7 | 2.9 | 3.2 | 3.9 | 3.9 | 4.8 | 5.8 | 6.5 | 1.9 | 2 | 2.2 | 2.4 | 2.6 | 2.8 | 2.8 | 2.9 | 3.1 | 3.4 | 4.1 | 4.2 | 5.1 | 6.1 | 6.8 | 2.1 | 2.2 | 2.4 | 2.6 | 2.8 | 3 | 3 | 3.1 | 3.3 | 3.7 | 4.4 | 4.5 | 5.4 | 6.5 | 7.3 | 2.3 | 2.4 | 2.6 | 2.8 | 3 | 3.2 | 3.3 | 3.3 | 3.6 | 3.9 | 4.7 | 4.8 | 5.8 | 6.9 | 7.7 | 2.5 | 2.6 | 2.9 | 3 | 3.2 | 3.5 | 3.5 | 3.6 | 3.9 | 4.2 | 5 | 5.1 | 6.2 | 7.4 | 8.2 | 2.7 | 2.8 | 3 | 3.2 | 3.4 | 3.7 | 3.7 | 3.8 | 4.1 | 4.5 | 5.3 | 5.4 | 6.5 | 7.7 | 8.6
J-F1 (abs.) | -1 | -0.9 | -0.8 | -0.6 | -0.5 | -0.4 | -0.3 | -0.3 | -0.1 | 0.1 | 0.6 | 0.7 | 1.3 | 2.1 | 2.7 | -0.7 | -0.7 | -0.5 | -0.4 | -0.2 | -0.1 | 0 | 0 | 0.2 | 0.4 | 1 | 1 | 1.8 | 2.6 | 3.2 | -0.4 | -0.3 | -0.1 | 0 | 0.2 | 0.3 | 0.4 | 0.4 | 0.6 | 0.9 | 1.5 | 1.5 | 2.3 | 3.2 | 3.9 | 0 | 0.1 | 0.3 | 0.4 | 0.6 | 0.7 | 0.8 | 0.8 | 1.1 | 1.3 | 1.9 | 2 | 2.8 | 3.8 | 4.5 | 0.4 | 0.4 | 0.6 | 0.8 | 1 | 1.1 | 1.2 | 1.2 | 1.5 | 1.8 | 2.4 | 2.5 | 3.4 | 4.4 | 5.1 | 0.7 | 0.8 | 1 | 1.2 | 1.4 | 1.5 | 1.6 | 1.7 | 1.9 | 2.2 | 2.9 | 3 | 3.9 | 5 | 5.8 | 1.1 | 1.1 | 1.4 | 1.6 | 1.8 | 2 | 2 | 2.1 | 2.3 | 2.7 | 3.4 | 3.5 | 4.5 | 5.6 | 6.4 | 1.4 | 1.5 | 1.8 | 2 | 2.1 | 2.4 | 2.4 | 2.5 | 2.8 | 3.1 | 3.9 | 4 | 5 | 6.2 | 7.1 | 1.7 | 1.8 | 2 | 2.2 | 2.4 | 2.7 | 2.7 | 2.8 | 3.1 | 3.5 | 4.3 | 4.4 | 5.4 | 6.7 | 7.6
J-F2 (rel.) | 2.5 | 2.5 | 2.7 | 2.8 | 2.9 | 3.1 | 3.1 | 3.2 | 3.4 | 3.6 | 4.1 | 4.2 | 4.9 | 5.6 | 6.1 | 2.3 | 2.3 | 2.5 | 2.6 | 2.8 | 2.9 | 3 | 3 | 3.2 | 3.5 | 4 | 4.1 | 4.8 | 5.6 | 6.1 | 2.1 | 2.2 | 2.3 | 2.5 | 2.7 | 2.8 | 2.9 | 2.9 | 3.1 | 3.4 | 4 | 4 | 4.8 | 5.7 | 6.2 | 2.1 | 2.1 | 2.3 | 2.5 | 2.6 | 2.8 | 2.8 | 2.9 | 3.1 | 3.4 | 4 | 4.1 | 4.9 | 5.8 | 6.4 | 2.1 | 2.1 | 2.3 | 2.5 | 2.7 | 2.8 | 2.9 | 2.9 | 3.2 | 3.5 | 4.1 | 4.2 | 5.1 | 6.1 | 6.7 | 2.1 | 2.2 | 2.4 | 2.6 | 2.7 | 2.9 | 3 | 3 | 3.3 | 3.6 | 4.3 | 4.4 | 5.3 | 6.3 | 7 | 2.2 | 2.3 | 2.5 | 2.7 | 2.9 | 3 | 3.1 | 3.2 | 3.4 | 3.8 | 4.5 | 4.6 | 5.6 | 6.7 | 7.4 | 2.3 | 2.4 | 2.6 | 2.8 | 3 | 3.2 | 3.3 | 3.3 | 3.6 | 3.9 | 4.7 | 4.8 | 5.9 | 7 | 7.8 | 2.4 | 2.5 | 2.7 | 2.9 | 3.1 | 3.3 | 3.4 | 3.5 | 3.8 | 4.1 | 4.9 | 5 | 6.1 | 7.3 | 8.1
J-F2 (abs.) | -0.4 | -0.4 | -0.3 | -0.2 | 0 | 0.1 | 0.1 | 0.2 | 0.4 | 0.6 | 1.1 | 1.1 | 1.8 | 2.5 | 3 | -0.3 | -0.2 | -0.1 | 0 | 0.2 | 0.3 | 0.4 | 0.4 | 0.6 | 0.8 | 1.3 | 1.4 | 2.1 | 2.9 | 3.4 | 0 | 0 | 0.2 | 0.3 | 0.5 | 0.6 | 0.7 | 0.7 | 0.9 | 1.2 | 1.7 | 1.8 | 2.6 | 3.4 | 3.9 | 0.2 | 0.3 | 0.5 | 0.6 | 0.8 | 0.9 | 1 | 1 | 1.2 | 1.5 | 2.1 | 2.2 | 3 | 3.9 | 4.5 | 0.5 | 0.5 | 0.7 | 0.9 | 1 | 1.2 | 1.3 | 1.3 | 1.5 | 1.8 | 2.5 | 2.6 | 3.4 | 4.4 | 5 | 0.8 | 0.8 | 1 | 1.2 | 1.3 | 1.5 | 1.6 | 1.6 | 1.9 | 2.2 | 2.8 | 2.9 | 3.9 | 4.9 | 5.6 | 1 | 1.1 | 1.3 | 1.4 | 1.6 | 1.8 | 1.9 | 1.9 | 2.2 | 2.5 | 3.2 | 3.3 | 4.3 | 5.4 | 6.1 | 1.3 | 1.3 | 1.5 | 1.7 | 1.9 | 2.1 | 2.2 | 2.2 | 2.5 | 2.8 | 3.6 | 3.7 | 4.7 | 5.9 | 6.7 | 1.5 | 1.5 | 1.7 | 1.9 | 2.1 | 2.3 | 2.4 | 2.5 | 2.7 | 3.1 | 3.9 | 4 | 5.1 | 6.3 | 7.1
J-F3 (rel.) | 2.6 | 2.6 | 2.8 | 2.9 | 3 | 3.1 | 3.2 | 3.2 | 3.4 | 3.6 | 4.1 | 4.2 | 4.9 | 5.6 | 6.2 | 2.4 | 2.5 | 2.6 | 2.7 | 2.8 | 3 | 3 | 3.1 | 3.3 | 3.5 | 4.1 | 4.1 | 4.8 | 5.6 | 6.2 | 2.3 | 2.4 | 2.5 | 2.6 | 2.8 | 2.9 | 2.9 | 3 | 3.2 | 3.5 | 4 | 4.1 | 4.8 | 5.7 | 6.3 | 2.3 | 2.3 | 2.5 | 2.6 | 2.8 | 2.9 | 3 | 3 | 3.2 | 3.5 | 4.1 | 4.2 | 5 | 5.8 | 6.5 | 2.3 | 2.4 | 2.5 | 2.7 | 2.8 | 3 | 3 | 3.1 | 3.3 | 3.6 | 4.2 | 4.3 | 5.1 | 6.1 | 6.7 | 2.4 | 2.4 | 2.6 | 2.8 | 2.9 | 3.1 | 3.2 | 3.2 | 3.4 | 3.8 | 4.4 | 4.5 | 5.4 | 6.4 | 7.1 | 2.5 | 2.6 | 2.8 | 2.9 | 3.1 | 3.3 | 3.3 | 3.4 | 3.6 | 4 | 4.7 | 4.8 | 5.7 | 6.7 | 7.4 | 2.7 | 2.7 | 2.9 | 3.1 | 3.3 | 3.4 | 3.5 | 3.6 | 3.8 | 4.2 | 4.9 | 5 | 6 | 7 | 7.8 | 2.8 | 2.8 | 3 | 3.2 | 3.4 | 3.6 | 3.7 | 3.7 | 4 | 4.4 | 5.1 | 5.2 | 6.2 | 7.3 | 8.1
J-F3 (abs.) | -0.3 | -0.3 | -0.2 | -0.1 | 0 | 0.1 | 0.2 | 0.2 | 0.4 | 0.6 | 1.1 | 1.2 | 1.8 | 2.5 | 3 | -0.1 | -0.1 | 0 | 0.2 | 0.3 | 0.4 | 0.4 | 0.5 | 0.7 | 0.9 | 1.4 | 1.5 | 2.1 | 2.9 | 3.4 | 0.2 | 0.2 | 0.3 | 0.5 | 0.6 | 0.7 | 0.8 | 0.8 | 1 | 1.3 | 1.8 | 1.9 | 2.6 | 3.4 | 4 | 0.4 | 0.5 | 0.6 | 0.8 | 0.9 | 1 | 1.1 | 1.1 | 1.4 | 1.6 | 2.2 | 2.3 | 3 | 3.9 | 4.5 | 0.7 | 0.8 | 0.9 | 1.1 | 1.2 | 1.4 | 1.4 | 1.5 | 1.7 | 2 | 2.6 | 2.7 | 3.5 | 4.4 | 5.1 | 1 | 1.1 | 1.2 | 1.4 | 1.5 | 1.7 | 1.8 | 1.8 | 2 | 2.3 | 3 | 3.1 | 3.9 | 4.9 | 5.6 | 1.3 | 1.4 | 1.5 | 1.7 | 1.9 | 2 | 2.1 | 2.1 | 2.4 | 2.7 | 3.4 | 3.5 | 4.4 | 5.4 | 6.1 | 1.6 | 1.6 | 1.8 | 2 | 2.2 | 2.4 | 2.4 | 2.5 | 2.7 | 3.1 | 3.8 | 3.9 | 4.8 | 5.9 | 6.7 | 1.8 | 1.9 | 2.1 | 2.2 | 2.4 | 2.6 | 2.7 | 2.7 | 3 | 3.3 | 4.1 | 4.2 | 5.2 | 6.3 | 7.1
J-F5 (rel.) | 2.4 | 2.4 | 2.6 | 2.7 | 2.9 | 3 | 3.1 | 3.1 | 3.3 | 3.5 | 4 | 4.1 | 4.8 | 5.5 | 5.9 | 2.2 | 2.2 | 2.4 | 2.6 | 2.7 | 2.9 | 2.9 | 3 | 3.1 | 3.4 | 3.9 | 3.9 | 4.7 | 5.4 | 5.9 | 2.1 | 2.1 | 2.3 | 2.4 | 2.6 | 2.8 | 2.8 | 2.8 | 3 | 3.3 | 3.8 | 3.9 | 4.6 | 5.4 | 5.9 | 2 | 2 | 2.2 | 2.4 | 2.6 | 2.7 | 2.8 | 2.8 | 3 | 3.3 | 3.8 | 3.9 | 4.7 | 5.5 | 6 | 2 | 2.1 | 2.2 | 2.4 | 2.6 | 2.8 | 2.8 | 2.9 | 3.1 | 3.3 | 3.9 | 4 | 4.9 | 5.7 | 6.3 | 2.1 | 2.1 | 2.3 | 2.5 | 2.7 | 2.9 | 2.9 | 3 | 3.2 | 3.5 | 4.1 | 4.2 | 5 | 6 | 6.5 | 2.2 | 2.2 | 2.4 | 2.6 | 2.8 | 3 | 3 | 3.1 | 3.3 | 3.6 | 4.3 | 4.4 | 5.3 | 6.2 | 6.8 | 2.3 | 2.3 | 2.6 | 2.7 | 2.9 | 3.1 | 3.2 | 3.3 | 3.5 | 3.8 | 4.5 | 4.6 | 5.5 | 6.5 | 7.1 | 2.4 | 2.4 | 2.6 | 2.9 | 3.1 | 3.3 | 3.3 | 3.4 | 3.7 | 4 | 4.7 | 4.8 | 5.7 | 6.8 | 7.4
J-F5 (abs.) | -0.5 | -0.5 | -0.4 | -0.2 | -0.1 | 0.1 | 0.1 | 0.2 | 0.3 | 0.5 | 1 | 1 | 1.7 | 2.4 | 2.8 | -0.3 | -0.3 | -0.2 | 0 | 0.1 | 0.3 | 0.3 | 0.4 | 0.6 | 0.8 | 1.2 | 1.3 | 2 | 2.7 | 3.2 | 0 | 0 | 0.1 | 0.3 | 0.4 | 0.6 | 0.6 | 0.7 | 0.9 | 1.1 | 1.6 | 1.7 | 2.4 | 3.2 | 3.6 | 0.2 | 0.2 | 0.4 | 0.6 | 0.7 | 0.9 | 0.9 | 1 | 1.2 | 1.4 | 2 | 2 | 2.8 | 3.6 | 4.1 | 0.5 | 0.5 | 0.7 | 0.8 | 1 | 1.2 | 1.2 | 1.3 | 1.5 | 1.7 | 2.3 | 2.4 | 3.2 | 4.1 | 4.6 | 0.7 | 0.7 | 0.9 | 1.1 | 1.3 | 1.5 | 1.5 | 1.6 | 1.8 | 2.1 | 2.7 | 2.8 | 3.6 | 4.5 | 5.1 | 1 | 1 | 1.2 | 1.4 | 1.6 | 1.8 | 1.8 | 1.9 | 2.1 | 2.4 | 3 | 3.1 | 4 | 5 | 5.5 | 1.3 | 1.3 | 1.5 | 1.7 | 1.9 | 2.1 | 2.1 | 2.2 | 2.4 | 2.7 | 3.4 | 3.5 | 4.4 | 5.4 | 6 | 1.4 | 1.5 | 1.7 | 1.9 | 2.1 | 2.3 | 2.3 | 2.4 | 2.7 | 3 | 3.6 | 3.7 | 4.7 | 5.7 | 6.4
J-F8 (rel.) | 2.3 | 2.4 | 2.5 | 2.6 | 2.8 | 2.9 | 2.9 | 3 | 3.2 | 3.4 | 3.8 | 3.9 | 4.5 | 5.2 | 5.6 | 2.2 | 2.2 | 2.3 | 2.5 | 2.6 | 2.7 | 2.8 | 2.8 | 3 | 3.2 | 3.7 | 3.8 | 4.4 | 5.1 | 5.6 | 2 | 2 | 2.2 | 2.3 | 2.5 | 2.6 | 2.7 | 2.7 | 2.9 | 3.1 | 3.6 | 3.7 | 4.4 | 5.1 | 5.6 | 1.9 | 2 | 2.1 | 2.3 | 2.4 | 2.6 | 2.6 | 2.7 | 2.9 | 3.1 | 3.7 | 3.7 | 4.4 | 5.2 | 5.7 | 1.9 | 2 | 2.1 | 2.3 | 2.4 | 2.6 | 2.7 | 2.7 | 2.9 | 3.2 | 3.8 | 3.8 | 4.6 | 5.4 | 5.9 | 2 | 2 | 2.2 | 2.4 | 2.5 | 2.7 | 2.7 | 2.8 | 3 | 3.3 | 3.9 | 4 | 4.7 | 5.6 | 6.2 | 2.1 | 2.1 | 2.3 | 2.5 | 2.6 | 2.8 | 2.9 | 2.9 | 3.2 | 3.4 | 4.1 | 4.2 | 5 | 5.8 | 6.4 | 2.2 | 2.2 | 2.4 | 2.6 | 2.8 | 3 | 3 | 3.1 | 3.3 | 3.6 | 4.3 | 4.4 | 5.2 | 6.1 | 6.8 | 2.3 | 2.3 | 2.5 | 2.7 | 2.9 | 3.1 | 3.1 | 3.2 | 3.5 | 3.8 | 4.4 | 4.5 | 5.4 | 6.4 | 7
J-F8 (abs.) | -0.6 | -0.5 | -0.4 | -0.3 | -0.2 | 0 | 0 | 0 | 0.2 | 0.4 | 0.8 | 0.9 | 1.5 | 2.1 | 2.5 | -0.4 | -0.3 | -0.2 | -0.1 | 0 | 0.2 | 0.2 | 0.2 | 0.4 | 0.6 | 1.1 | 1.2 | 1.8 | 2.4 | 2.9 | -0.1 | -0.1 | 0 | 0.2 | 0.3 | 0.5 | 0.5 | 0.5 | 0.7 | 1 | 1.4 | 1.5 | 2.1 | 2.8 | 3.3 | 0.1 | 0.2 | 0.3 | 0.4 | 0.6 | 0.7 | 0.8 | 0.8 | 1 | 1.3 | 1.8 | 1.9 | 2.5 | 3.3 | 3.8 | 0.4 | 0.4 | 0.6 | 0.7 | 0.9 | 1 | 1.1 | 1.1 | 1.3 | 1.6 | 2.1 | 2.2 | 2.9 | 3.7 | 4.2 | 0.6 | 0.7 | 0.8 | 1 | 1.1 | 1.3 | 1.4 | 1.4 | 1.6 | 1.9 | 2.5 | 2.6 | 3.3 | 4.1 | 4.7 | 0.9 | 0.9 | 1.1 | 1.2 | 1.4 | 1.6 | 1.6 | 1.7 | 1.9 | 2.2 | 2.8 | 2.9 | 3.7 | 4.6 | 5.2 | 1.1 | 1.2 | 1.3 | 1.5 | 1.7 | 1.9 | 1.9 | 2 | 2.2 | 2.5 | 3.2 | 3.3 | 4.1 | 5 | 5.6 | 1.3 | 1.4 | 1.5 | 1.7 | 1.9 | 2.1 | 2.1 | 2.2 | 2.5 | 2.8 | 3.4 | 3.5 | 4.4 | 5.3 | 6
J-F16 (rel.) | -0.4 | -0.4 | -0.3 | -0.1 | 0 | 0.1 | 0.2 | 0.2 | 0.4 | 0.6 | 1.1 | 1.2 | 1.9 | 2.7 | 3.3 | -0.6 | -0.6 | -0.5 | -0.3 | -0.2 | 0 | 0 | 0 | 0.2 | 0.5 | 1 | 1.1 | 1.8 | 2.7 | 3.2 | -0.8 | -0.7 | -0.6 | -0.5 | -0.3 | -0.2 | -0.1 | -0.1 | 0.1 | 0.4 | 0.9 | 1 | 1.8 | 2.7 | 3.3 | -0.8 | -0.8 | -0.6 | -0.5 | -0.3 | -0.2 | -0.1 | -0.1 | 0.1 | 0.4 | 1 | 1.1 | 1.9 | 2.8 | 3.4 | -0.8 | -0.8 | -0.6 | -0.5 | -0.3 | -0.2 | -0.1 | -0.1 | 0.2 | 0.4 | 1.1 | 1.2 | 2 | 3 | 3.6 | -0.8 | -0.7 | -0.6 | -0.4 | -0.2 | -0.1 | 0 | 0 | 0.3 | 0.6 | 1.2 | 1.3 | 2.2 | 3.2 | 3.9 | -0.7 | -0.7 | -0.5 | -0.3 | -0.1 | 0.1 | 0.1 | 0.2 | 0.4 | 0.7 | 1.4 | 1.5 | 2.4 | 3.5 | 4.2 | -0.6 | -0.5 | -0.3 | -0.2 | 0 | 0.2 | 0.3 | 0.3 | 0.6 | 0.9 | 1.6 | 1.7 | 2.7 | 3.8 | 4.5 | -0.5 | -0.4 | -0.3 | -0.1 | 0.1 | 0.3 | 0.4 | 0.4 | 0.7 | 1 | 1.8 | 1.9 | 2.9 | 4 | 4.8
J-F16 (abs.) | -3.3 | -3.3 | -3.2 | -3.1 | -2.9 | -2.8 | -2.8 | -2.7 | -2.6 | -2.4 | -1.9 | -1.8 | -1.1 | -0.4 | 0.2 | -3.1 | -3.1 | -3 | -2.9 | -2.7 | -2.6 | -2.6 | -2.5 | -2.3 | -2.1 | -1.6 | -1.5 | -0.8 | 0 | 0.5 | -2.9 | -2.9 | -2.7 | -2.6 | -2.5 | -2.3 | -2.3 | -2.2 | -2 | -1.8 | -1.3 | -1.2 | -0.4 | 0.4 | 1 | -2.6 | -2.6 | -2.5 | -2.3 | -2.2 | -2 | -2 | -1.9 | -1.7 | -1.5 | -0.9 | -0.8 | 0 | 0.9 | 1.5 | -2.4 | -2.3 | -2.2 | -2 | -1.9 | -1.7 | -1.7 | -1.6 | -1.4 | -1.2 | -0.5 | -0.5 | 0.4 | 1.3 | 2 | -2.1 | -2.1 | -1.9 | -1.8 | -1.6 | -1.4 | -1.4 | -1.4 | -1.1 | -0.8 | -0.2 | -0.1 | 0.8 | 1.8 | 2.4 | -1.9 | -1.8 | -1.7 | -1.5 | -1.3 | -1.2 | -1.1 | -1.1 | -0.8 | -0.5 | 0.2 | 0.2 | 1.2 | 2.2 | 2.9 | -1.6 | -1.6 | -1.4 | -1.2 | -1.1 | -0.9 | -0.8 | -0.8 | -0.5 | -0.2 | 0.5 | 0.6 | 1.6 | 2.7 | 3.4 | -1.4 | -1.4 | -1.2 | -1 | -0.9 | -0.7 | -0.6 | -0.5 | -0.3 | 0 | 0.8 | 0.9 | 1.9 | 3 | 3.8
J-SF1 (rel.) | 0.7 | 0.8 | 1 | 1.1 | 1.2 | 1.4 | 1.5 | 1.5 | 1.8 | 2.2 | 3 | 3.1 | 4.2 | 5.4 | 6.3 | 0.4 | 0.5 | 0.8 | 0.9 | 1 | 1.2 | 1.3 | 1.3 | 1.6 | 2 | 2.9 | 3 | 4.1 | 5.3 | 6.3 | 0.3 | 0.4 | 0.6 | 0.7 | 0.9 | 1.1 | 1.1 | 1.2 | 1.5 | 1.9 | 2.8 | 2.9 | 4.1 | 5.4 | 6.4 | 0.2 | 0.3 | 0.5 | 0.7 | 0.8 | 1 | 1.1 | 1.2 | 1.5 | 1.9 | 2.9 | 3 | 4.2 | 5.6 | 6.6 | 0.1 | 0.3 | 0.5 | 0.7 | 0.8 | 1.1 | 1.1 | 1.2 | 1.5 | 2 | 3 | 3.1 | 4.4 | 5.8 | 6.9 | 0.2 | 0.3 | 0.6 | 0.7 | 0.9 | 1.1 | 1.2 | 1.3 | 1.6 | 2.1 | 3.1 | 3.3 | 4.6 | 6.1 | 7.3 | 0.2 | 0.4 | 0.6 | 0.8 | 1 | 1.2 | 1.3 | 1.4 | 1.8 | 2.2 | 3.3 | 3.5 | 4.9 | 6.5 | 7.7 | 0.3 | 0.5 | 0.8 | 0.9 | 1.1 | 1.4 | 1.5 | 1.5 | 1.9 | 2.4 | 3.5 | 3.7 | 5.2 | 6.8 | 8.1 | 0.4 | 0.6 | 0.8 | 1.1 | 1.3 | 1.5 | 1.6 | 1.7 | 2.1 | 2.6 | 3.7 | 3.9 | 5.4 | 7.1 | 8.5
J-SF1 (abs.) | -2.5 | -2.3 | -2.2 | -2 | -1.9 | -1.7 | -1.7 | -1.6 | -1.4 | -1 | -0.2 | -0.1 | 0.9 | 2 | 2.9 | -2.3 | -2.2 | -2 | -1.8 | -1.7 | -1.5 | -1.5 | -1.4 | -1.1 | -0.8 | 0.1 | 0.2 | 1.2 | 2.4 | 3.4 | -2 | -1.9 | -1.7 | -1.6 | -1.4 | -1.2 | -1.2 | -1.1 | -0.8 | -0.4 | 0.4 | 0.6 | 1.7 | 3 | 3.9 | -1.8 | -1.7 | -1.4 | -1.3 | -1.1 | -0.9 | -0.9 | -0.8 | -0.5 | -0.1 | 0.8 | 1 | 2.1 | 3.5 | 4.5 | -1.5 | -1.4 | -1.2 | -1 | -0.9 | -0.6 | -0.6 | -0.5 | -0.2 | 0.2 | 1.2 | 1.3 | 2.6 | 4 | 5.1 | -1.3 | -1.2 | -0.9 | -0.8 | -0.6 | -0.4 | -0.3 | -0.2 | 0.1 | 0.6 | 1.6 | 1.7 | 3 | 4.6 | 5.7 | -1 | -0.9 | -0.7 | -0.5 | -0.3 | -0.1 | 0 | 0.1 | 0.4 | 0.9 | 2 | 2.1 | 3.5 | 5.1 | 6.3 | -0.8 | -0.7 | -0.4 | -0.2 | 0 | 0.2 | 0.3 | 0.4 | 0.8 | 1.2 | 2.4 | 2.5 | 3.9 | 5.6 | 6.9 | -0.6 | -0.5 | -0.2 | 0 | 0.2 | 0.5 | 0.5 | 0.6 | 1 | 1.5 | 2.6 | 2.8 | 4.3 | 6 | 7.3
J-SF2 (rel.) | 0.5 | 0.5 | 0.7 | 0.8 | 1 | 1.1 | 1.2 | 1.2 | 1.5 | 1.7 | 2.3 | 2.4 | 3.2 | 4.1 | 4.7 | 0.2 | 0.3 | 0.4 | 0.6 | 0.8 | 0.9 | 1 | 1 | 1.3 | 1.6 | 2.2 | 2.3 | 3.1 | 4 | 4.7 | 0.1 | 0.1 | 0.3 | 0.4 | 0.6 | 0.8 | 0.8 | 0.9 | 1.1 | 1.4 | 2.1 | 2.2 | 3 | 4 | 4.7 | -0.1 | 0 | 0.2 | 0.3 | 0.5 | 0.7 | 0.8 | 0.8 | 1.1 | 1.4 | 2.1 | 2.2 | 3.1 | 4.1 | 4.9 | -0.1 | -0.1 | 0.1 | 0.3 | 0.5 | 0.7 | 0.8 | 0.8 | 1.1 | 1.4 | 2.1 | 2.2 | 3.2 | 4.3 | 5.1 | -0.1 | 0 | 0.2 | 0.3 | 0.5 | 0.7 | 0.8 | 0.9 | 1.1 | 1.5 | 2.3 | 2.4 | 3.4 | 4.5 | 5.4 | 0 | 0 | 0.2 | 0.4 | 0.6 | 0.8 | 0.9 | 1 | 1.2 | 1.6 | 2.4 | 2.5 | 3.6 | 4.8 | 5.7 | 0 | 0.1 | 0.3 | 0.5 | 0.7 | 0.9 | 1 | 1.1 | 1.4 | 1.8 | 2.6 | 2.7 | 3.8 | 5.1 | 6 | 0.1 | 0.2 | 0.3 | 0.6 | 0.8 | 1 | 1.1 | 1.2 | 1.5 | 1.9 | 2.7 | 2.9 | 4 | 5.3 | 6.3
J-SF2 (abs.) | -2.5 | -2.5 | -2.3 | -2.2 | -2.1 | -1.9 | -1.9 | -1.8 | -1.6 | -1.3 | -0.8 | -0.7 | 0.1 | 0.9 | 1.5 | -2.3 | -2.3 | -2.2 | -2 | -1.9 | -1.7 | -1.7 | -1.6 | -1.4 | -1.1 | -0.5 | -0.4 | 0.4 | 1.2 | 1.9 | -2.1 | -2.1 | -1.9 | -1.8 | -1.6 | -1.5 | -1.4 | -1.4 | -1.1 | -0.8 | -0.2 | -0.1 | 0.7 | 1.7 | 2.4 | -1.9 | -1.9 | -1.7 | -1.6 | -1.4 | -1.2 | -1.1 | -1.1 | -0.8 | -0.5 | 0.1 | 0.2 | 1.1 | 2.1 | 2.9 | -1.7 | -1.7 | -1.5 | -1.3 | -1.1 | -0.9 | -0.9 | -0.8 | -0.6 | -0.2 | 0.5 | 0.6 | 1.5 | 2.6 | 3.4 | -1.5 | -1.4 | -1.3 | -1.1 | -0.9 | -0.7 | -0.6 | -0.6 | -0.3 | 0 | 0.8 | 0.9 | 1.9 | 3 | 3.9 | -1.3 | -1.2 | -1 | -0.8 | -0.6 | -0.4 | -0.4 | -0.3 | 0 | 0.3 | 1.1 | 1.2 | 2.3 | 3.5 | 4.4 | -1.1 | -1 | -0.8 | -0.6 | -0.4 | -0.2 | -0.1 | 0 | 0.3 | 0.6 | 1.5 | 1.6 | 2.7 | 3.9 | 4.8 | -0.9 | -0.8 | -0.6 | -0.4 | -0.2 | 0 | 0.1 | 0.1 | 0.5 | 0.9 | 1.7 | 1.8 | 3 | 4.3 | 5.2
J-SF4 (rel.) | 0.6 | 0.7 | 0.9 | 1.1 | 1.3 | 1.5 | 1.6 | 1.7 | 2 | 2.3 | 3.1 | 3.2 | 4.4 | 5.7 | 6.6 | 0.4 | 0.5 | 0.7 | 0.9 | 1.1 | 1.4 | 1.4 | 1.5 | 1.8 | 2.2 | 3.1 | 3.2 | 4.4 | 5.8 | 6.8 | 0.3 | 0.3 | 0.5 | 0.8 | 1 | 1.3 | 1.4 | 1.4 | 1.8 | 2.2 | 3.1 | 3.2 | 4.5 | 6.1 | 7.1 | 0.2 | 0.3 | 0.5 | 0.8 | 1 | 1.3 | 1.4 | 1.4 | 1.8 | 2.2 | 3.2 | 3.3 | 4.7 | 6.4 | 7.6 | 0.3 | 0.3 | 0.5 | 0.8 | 1.1 | 1.4 | 1.4 | 1.5 | 1.9 | 2.3 | 3.4 | 3.5 | 5 | 6.8 | 8.1 | 0.3 | 0.4 | 0.6 | 0.9 | 1.2 | 1.5 | 1.6 | 1.6 | 2 | 2.5 | 3.6 | 3.8 | 5.4 | 7.3 | 8.7 | 0.4 | 0.5 | 0.7 | 1 | 1.3 | 1.6 | 1.7 | 1.8 | 2.2 | 2.7 | 3.9 | 4.1 | 5.8 | 7.8 | 9.3 | 0.6 | 0.6 | 0.9 | 1.2 | 1.5 | 1.8 | 1.9 | 2 | 2.5 | 3 | 4.2 | 4.4 | 6.2 | 8.4 | 10 | 0.7 | 0.7 | 1 | 1.3 | 1.7 | 2 | 2.1 | 2.2 | 2.6 | 3.2 | 4.5 | 4.7 | 6.5 | 8.8 | 10.5
J-SF4 (abs.) | -2.5 | -2.5 | -2.3 | -2.1 | -1.9 | -1.7 | -1.6 | -1.6 | -1.3 | -1 | -0.2 | -0.1 | 1 | 2.3 | 3.2 | -2.3 | -2.3 | -2.1 | -1.9 | -1.7 | -1.4 | -1.4 | -1.3 | -1 | -0.6 | 0.2 | 0.3 | 1.5 | 2.9 | 3.8 | -2 | -2 | -1.8 | -1.6 | -1.3 | -1.1 | -1 | -0.9 | -0.6 | -0.2 | 0.6 | 0.8 | 2.1 | 3.6 | 4.6 | -1.7 | -1.7 | -1.5 | -1.2 | -1 | -0.7 | -0.7 | -0.6 | -0.2 | 0.2 | 1.1 | 1.3 | 2.6 | 4.3 | 5.4 | -1.5 | -1.4 | -1.2 | -0.9 | -0.7 | -0.4 | -0.3 | -0.2 | 0.1 | 0.6 | 1.6 | 1.7 | 3.2 | 5 | 6.2 | -1.2 | -1.1 | -0.9 | -0.6 | -0.3 | 0 | 0 | 0.1 | 0.5 | 1 | 2.1 | 2.2 | 3.8 | 5.7 | 7.1 | -0.9 | -0.8 | -0.6 | -0.3 | 0 | 0.3 | 0.4 | 0.5 | 0.9 | 1.4 | 2.5 | 2.7 | 4.4 | 6.4 | 7.9 | -0.6 | -0.6 | -0.3 | 0 | 0.3 | 0.7 | 0.7 | 0.8 | 1.3 | 1.8 | 3 | 3.2 | 5 | 7.1 | 8.7 | -0.4 | -0.3 | 0 | 0.3 | 0.6 | 0.9 | 1 | 1.1 | 1.6 | 2.1 | 3.4 | 3.6 | 5.4 | 7.7 | 9.3
J-SF5 (rel.) | 1 | 1.1 | 1.3 | 1.4 | 1.5 | 1.7 | 1.7 | 1.8 | 2 | 2.3 | 3 | 3.1 | 3.9 | 4.8 | 5.5 | 0.8 | 0.9 | 1 | 1.2 | 1.3 | 1.5 | 1.6 | 1.6 | 1.9 | 2.2 | 2.8 | 2.9 | 3.8 | 4.8 | 5.5 | 0.6 | 0.7 | 0.9 | 1 | 1.2 | 1.3 | 1.4 | 1.5 | 1.7 | 2 | 2.8 | 2.9 | 3.8 | 4.9 | 5.7 | 0.5 | 0.6 | 0.8 | 0.9 | 1.1 | 1.3 | 1.3 | 1.4 | 1.7 | 2 | 2.8 | 2.9 | 3.9 | 5.1 | 5.9 | 0.5 | 0.5 | 0.7 | 0.9 | 1.1 | 1.3 | 1.4 | 1.4 | 1.7 | 2.1 | 2.9 | 3 | 4.1 | 5.3 | 6.2 | 0.5 | 0.5 | 0.8 | 0.9 | 1.1 | 1.3 | 1.4 | 1.5 | 1.8 | 2.2 | 3 | 3.2 | 4.3 | 5.6 | 6.6 | 0.5 | 0.6 | 0.8 | 1 | 1.2 | 1.4 | 1.5 | 1.6 | 1.9 | 2.3 | 3.2 | 3.3 | 4.5 | 6 | 7 | 0.6 | 0.7 | 1 | 1.1 | 1.3 | 1.6 | 1.6 | 1.7 | 2 | 2.5 | 3.4 | 3.6 | 4.8 | 6.3 | 7.5 | 0.7 | 0.8 | 1 | 1.2 | 1.4 | 1.7 | 1.8 | 1.8 | 2.2 | 2.6 | 3.6 | 3.7 | 5.1 | 6.6 | 7.8
J-SF5 (abs.) | -2 | -2 | -1.8 | -1.7 | -1.5 | -1.4 | -1.3 | -1.3 | -1.1 | -0.8 | -0.2 | -0.1 | 0.7 | 1.6 | 2.2 | -1.8 | -1.8 | -1.6 | -1.5 | -1.3 | -1.2 | -1.1 | -1.1 | -0.8 | -0.5 | 0.1 | 0.2 | 1 | 2 | 2.7 | -1.6 | -1.6 | -1.4 | -1.2 | -1.1 | -0.9 | -0.9 | -0.8 | -0.6 | -0.2 | 0.5 | 0.6 | 1.5 | 2.5 | 3.3 | -1.4 | -1.3 | -1.1 | -1 | -0.8 | -0.6 | -0.6 | -0.5 | -0.3 | 0.1 | 0.8 | 0.9 | 1.9 | 3 | 3.9 | -1.2 | -1.1 | -0.9 | -0.7 | -0.6 | -0.4 | -0.3 | -0.3 | 0 | 0.4 | 1.2 | 1.3 | 2.3 | 3.6 | 4.5 | -0.9 | -0.9 | -0.7 | -0.5 | -0.3 | -0.1 | 0 | 0 | 0.3 | 0.7 | 1.6 | 1.7 | 2.8 | 4.1 | 5.1 | -0.7 | -0.6 | -0.4 | -0.2 | 0 | 0.2 | 0.2 | 0.3 | 0.6 | 1 | 1.9 | 2 | 3.2 | 4.6 | 5.7 | -0.5 | -0.4 | -0.2 | 0 | 0.2 | 0.4 | 0.5 | 0.6 | 0.9 | 1.3 | 2.3 | 2.4 | 3.7 | 5.2 | 6.3 | -0.3 | -0.3 | 0 | 0.2 | 0.4 | 0.6 | 0.7 | 0.8 | 1.1 | 1.6 | 2.6 | 2.7 | 4 | 5.6 | 6.7
J-SF6 (rel.) | -0.7 | -0.6 | -0.4 | -0.2 | 0 | 0.3 | 0.3 | 0.4 | 0.8 | 1.2 | 2.2 | 2.3 | 3.6 | 5.1 | 6.3 | -0.9 | -0.8 | -0.6 | -0.4 | -0.2 | 0.1 | 0.2 | 0.2 | 0.6 | 1.1 | 2.1 | 2.2 | 3.6 | 5.2 | 6.6 | -1.1 | -1 | -0.7 | -0.5 | -0.3 | 0 | 0.1 | 0.1 | 0.5 | 1 | 2.1 | 2.3 | 3.7 | 5.5 | 7 | -1.2 | -1.1 | -0.8 | -0.5 | -0.3 | 0 | 0.1 | 0.1 | 0.6 | 1.1 | 2.3 | 2.4 | 4 | 5.9 | 7.5 | -1.2 | -1 | -0.7 | -0.5 | -0.3 | 0 | 0.1 | 0.2 | 0.7 | 1.2 | 2.5 | 2.6 | 4.3 | 6.4 | 8.1 | -1.1 | -1 | -0.7 | -0.4 | -0.1 | 0.2 | 0.3 | 0.4 | 0.8 | 1.4 | 2.7 | 2.9 | 4.7 | 6.9 | 8.7 | -1 | -0.9 | -0.5 | -0.3 | 0 | 0.3 | 0.4 | 0.5 | 1 | 1.6 | 3 | 3.2 | 5.1 | 7.5 | 9.4 | -0.9 | -0.7 | -0.4 | -0.1 | 0.2 | 0.5 | 0.6 | 0.7 | 1.2 | 1.9 | 3.3 | 3.5 | 5.5 | 8.1 | 10.2 | -0.7 | -0.6 | -0.3 | 0 | 0.3 | 0.7 | 0.8 | 0.9 | 1.4 | 2.1 | 3.6 | 3.8 | 5.9 | 8.5 | 10.7
J-SF6 (abs.) | -4 | -3.9 | -3.7 | -3.5 | -3.3 | -3.1 | -3 | -2.9 | -2.6 | -2.2 | -1.2 | -1.1 | 0.1 | 1.6 | 2.8 | -3.8 | -3.7 | -3.4 | -3.2 | -3 | -2.8 | -2.7 | -2.7 | -2.3 | -1.8 | -0.9 | -0.7 | 0.6 | 2.2 | 3.5 | -3.5 | -3.4 | -3.1 | -2.9 | -2.6 | -2.5 | -2.4 | -2.3 | -1.9 | -1.4 | -0.4 | -0.2 | 1.2 | 2.9 | 4.4 | -3.2 | -3.1 | -2.8 | -2.6 | -2.4 | -2.1 | -2 | -1.9 | -1.5 | -1 | 0.1 | 0.3 | 1.8 | 3.7 | 5.3 | -2.9 | -2.8 | -2.5 | -2.3 | -2 | -1.7 | -1.7 | -1.6 | -1.1 | -0.6 | 0.6 | 0.8 | 2.4 | 4.5 | 6.2 | -2.6 | -2.5 | -2.2 | -2 | -1.7 | -1.4 | -1.3 | -1.2 | -0.8 | -0.2 | 1.1 | 1.3 | 3 | 5.2 | 7.1 | -2.3 | -2.2 | -1.9 | -1.6 | -1.4 | -1 | -0.9 | -0.9 | -0.4 | 0.2 | 1.6 | 1.8 | 3.7 | 6 | 8 | -2.1 | -1.9 | -1.6 | -1.3 | -1 | -0.7 | -0.6 | -0.5 | 0 | 0.7 | 2.1 | 2.3 | 4.3 | 6.8 | 8.9 | -1.8 | -1.7 | -1.4 | -1.1 | -0.8 | -0.4 | -0.3 | -0.2 | 0.3 | 1 | 2.5 | 2.7 | 4.7 | 7.4 | 9.5
J-SF6HS (rel.) | -0.7 | -0.6 | -0.4 | -0.2 | 0 | 0.3 | 0.3 | 0.4 | 0.8 | 1.2 | 2.2 | 2.3 | 3.6 | 5.1 | 6.3 | -0.9 | -0.8 | -0.6 | -0.4 | -0.2 | 0.1 | 0.2 | 0.2 | 0.6 | 1.1 | 2.1 | 2.2 | 3.6 | 5.2 | 6.6 | -1.1 | -1 | -0.7 | -0.5 | -0.3 | 0 | 0.1 | 0.1 | 0.5 | 1 | 2.1 | 2.3 | 3.7 | 5.5 | 7 | -1.2 | -1.1 | -0.8 | -0.5 | -0.3 | 0 | 0.1 | 0.1 | 0.6 | 1.1 | 2.3 | 2.4 | 4 | 5.9 | 7.5 | -1.2 | -1 | -0.7 | -0.5 | -0.3 | 0 | 0.1 | 0.2 | 0.7 | 1.2 | 2.5 | 2.6 | 4.3 | 6.4 | 8.1 | -1.1 | -1 | -0.7 | -0.4 | -0.1 | 0.2 | 0.3 | 0.4 | 0.8 | 1.4 | 2.7 | 2.9 | 4.7 | 6.9 | 8.7 | -1 | -0.9 | -0.5 | -0.3 | 0 | 0.3 | 0.4 | 0.5 | 1 | 1.6 | 3 | 3.2 | 5.1 | 7.5 | 9.4 | -0.9 | -0.7 | -0.4 | -0.1 | 0.2 | 0.5 | 0.6 | 0.7 | 1.2 | 1.9 | 3.3 | 3.5 | 5.5 | 8.1 | 10.2 | -0.7 | -0.6 | -0.3 | 0 | 0.3 | 0.7 | 0.8 | 0.9 | 1.4 | 2.1 | 3.6 | 3.8 | 5.9 | 8.5 | 10.7
J-SF6HS (abs.) | -4 | -3.9 | -3.7 | -3.5 | -3.3 | -3.1 | -3 | -2.9 | -2.6 | -2.2 | -1.2 | -1.1 | 0.1 | 1.6 | 2.8 | -3.8 | -3.7 | -3.4 | -3.2 | -3 | -2.8 | -2.7 | -2.7 | -2.3 | -1.8 | -0.9 | -0.7 | 0.6 | 2.2 | 3.5 | -3.5 | -3.4 | -3.1 | -2.9 | -2.6 | -2.5 | -2.4 | -2.3 | -1.9 | -1.4 | -0.4 | -0.2 | 1.2 | 2.9 | 4.4 | -3.2 | -3.1 | -2.8 | -2.6 | -2.4 | -2.1 | -2 | -1.9 | -1.5 | -1 | 0.1 | 0.3 | 1.8 | 3.7 | 5.3 | -2.9 | -2.8 | -2.5 | -2.3 | -2 | -1.7 | -1.7 | -1.6 | -1.1 | -0.6 | 0.6 | 0.8 | 2.4 | 4.5 | 6.2 | -2.6 | -2.5 | -2.2 | -2 | -1.7 | -1.4 | -1.3 | -1.2 | -0.8 | -0.2 | 1.1 | 1.3 | 3 | 5.2 | 7.1 | -2.3 | -2.2 | -1.9 | -1.6 | -1.4 | -1 | -0.9 | -0.9 | -0.4 | 0.2 | 1.6 | 1.8 | 3.7 | 6 | 8 | -2.1 | -1.9 | -1.6 | -1.3 | -1 | -0.7 | -0.6 | -0.5 | 0 | 0.7 | 2.1 | 2.3 | 4.3 | 6.8 | 8.9 | -1.8 | -1.7 | -1.4 | -1.1 | -0.8 | -0.4 | -0.3 | -0.2 | 0.3 | 1 | 2.5 | 2.7 | 4.7 | 7.4 | 9.5
J-SF7 (rel.) | 1.6 | 1.6 | 1.7 | 1.9 | 2 | 2.2 | 2.2 | 2.3 | 2.5 | 2.7 | 3.3 | 3.4 | 4.2 | 5 | 5.6 | 1.4 | 1.4 | 1.5 | 1.7 | 1.8 | 2 | 2.1 | 2.1 | 2.3 | 2.6 | 3.2 | 3.3 | 4.1 | 5 | 5.6 | 1.2 | 1.2 | 1.4 | 1.5 | 1.7 | 1.9 | 1.9 | 2 | 2.2 | 2.5 | 3.1 | 3.2 | 4.1 | 5 | 5.7 | 1.1 | 1.2 | 1.3 | 1.5 | 1.7 | 1.9 | 1.9 | 2 | 2.2 | 2.5 | 3.2 | 3.3 | 4.2 | 5.2 | 5.9 | 1.1 | 1.1 | 1.3 | 1.5 | 1.7 | 1.9 | 1.9 | 2 | 2.2 | 2.6 | 3.3 | 3.4 | 4.3 | 5.4 | 6.1 | 1.2 | 1.2 | 1.4 | 1.6 | 1.8 | 2 | 2 | 2.1 | 2.3 | 2.7 | 3.4 | 3.5 | 4.5 | 5.6 | 6.4 | 1.2 | 1.3 | 1.5 | 1.7 | 1.9 | 2.1 | 2.1 | 2.2 | 2.5 | 2.8 | 3.6 | 3.7 | 4.8 | 5.9 | 6.7 | 1.3 | 1.4 | 1.6 | 1.8 | 2 | 2.2 | 2.3 | 2.4 | 2.6 | 3 | 3.8 | 3.9 | 5 | 6.3 | 7.1 | 1.4 | 1.5 | 1.7 | 1.9 | 2.1 | 2.4 | 2.4 | 2.5 | 2.8 | 3.2 | 4 | 4.1 | 5.3 | 6.5 | 7.4
J-SF7 (abs.) | -1.4 | -1.4 | -1.3 | -1.1 | -1 | -0.8 | -0.8 | -0.7 | -0.5 | -0.3 | 0.2 | 0.3 | 1.1 | 1.9 | 2.4 | -1.2 | -1.2 | -1.1 | -0.9 | -0.8 | -0.6 | -0.6 | -0.5 | -0.3 | -0.1 | 0.5 | 0.6 | 1.4 | 2.2 | 2.8 | -1 | -1 | -0.8 | -0.6 | -0.5 | -0.3 | -0.3 | -0.2 | 0 | 0.3 | 0.9 | 1 | 1.8 | 2.7 | 3.3 | -0.7 | -0.7 | -0.5 | -0.4 | -0.2 | 0 | 0 | 0.1 | 0.3 | 0.6 | 1.2 | 1.3 | 2.2 | 3.2 | 3.9 | -0.5 | -0.5 | -0.3 | -0.1 | 0.1 | 0.3 | 0.3 | 0.4 | 0.6 | 0.9 | 1.6 | 1.7 | 2.6 | 3.7 | 4.4 | -0.2 | -0.2 | 0 | 0.2 | 0.3 | 0.5 | 0.6 | 0.7 | 0.9 | 1.2 | 2 | 2.1 | 3.1 | 4.1 | 4.9 | 0 | 0 | 0.2 | 0.4 | 0.6 | 0.8 | 0.9 | 0.9 | 1.2 | 1.6 | 2.3 | 2.4 | 3.5 | 4.6 | 5.4 | 0.3 | 0.3 | 0.5 | 0.7 | 0.9 | 1.1 | 1.2 | 1.2 | 1.5 | 1.9 | 2.7 | 2.8 | 3.9 | 5.1 | 5.9 | 0.4 | 0.5 | 0.7 | 0.9 | 1.1 | 1.3 | 1.4 | 1.5 | 1.8 | 2.1 | 3 | 3.1 | 4.2 | 5.5 | 6.3
J-SF8 (rel.) | 0.3 | 0.3 | 0.5 | 0.6 | 0.8 | 1 | 1.1 | 1.1 | 1.4 | 1.7 | 2.4 | 2.5 | 3.4 | 4.4 | 5.2 | 0 | 0.1 | 0.2 | 0.4 | 0.6 | 0.8 | 0.9 | 0.9 | 1.2 | 1.5 | 2.3 | 2.3 | 3.3 | 4.4 | 5.2 | -0.2 | -0.1 | 0 | 0.2 | 0.4 | 0.7 | 0.7 | 0.8 | 1.1 | 1.4 | 2.2 | 2.3 | 3.3 | 4.5 | 5.3 | -0.3 | -0.2 | -0.1 | 0.1 | 0.4 | 0.6 | 0.6 | 0.7 | 1 | 1.4 | 2.2 | 2.3 | 3.4 | 4.6 | 5.5 | -0.3 | -0.3 | -0.1 | 0.1 | 0.3 | 0.6 | 0.6 | 0.7 | 1 | 1.4 | 2.2 | 2.4 | 3.5 | 4.8 | 5.8 | -0.3 | -0.3 | -0.1 | 0.1 | 0.4 | 0.6 | 0.7 | 0.8 | 1.1 | 1.5 | 2.4 | 2.5 | 3.7 | 5.1 | 6.1 | -0.3 | -0.2 | 0 | 0.2 | 0.4 | 0.7 | 0.8 | 0.8 | 1.2 | 1.6 | 2.5 | 2.7 | 3.9 | 5.4 | 6.5 | -0.2 | -0.2 | 0.1 | 0.3 | 0.6 | 0.8 | 0.9 | 1 | 1.3 | 1.8 | 2.7 | 2.9 | 4.2 | 5.8 | 7 | -0.1 | -0.1 | 0.1 | 0.4 | 0.6 | 0.9 | 1 | 1.1 | 1.4 | 1.9 | 2.9 | 3 | 4.4 | 6.1 | 7.3
J-SF8 (abs.) | -2.8 | -2.8 | -2.6 | -2.4 | -2.3 | -2.1 | -2 | -2 | -1.7 | -1.4 | -0.8 | -0.7 | 0.2 | 1.2 | 1.9 | -2.6 | -2.6 | -2.4 | -2.3 | -2.1 | -1.9 | -1.8 | -1.8 | -1.5 | -1.2 | -0.5 | -0.4 | 0.5 | 1.6 | 2.3 | -2.4 | -2.4 | -2.2 | -2 | -1.8 | -1.6 | -1.6 | -1.5 | -1.2 | -0.9 | -0.2 | -0.1 | 0.9 | 2.1 | 2.9 | -2.2 | -2.2 | -2 | -1.8 | -1.6 | -1.4 | -1.3 | -1.2 | -0.9 | -0.6 | 0.2 | 0.3 | 1.3 | 2.6 | 3.5 | -2 | -1.9 | -1.7 | -1.5 | -1.3 | -1.1 | -1 | -1 | -0.7 | -0.3 | 0.5 | 0.6 | 1.8 | 3.1 | 4 | -1.7 | -1.7 | -1.5 | -1.3 | -1.1 | -0.8 | -0.8 | -0.7 | -0.4 | 0 | 0.9 | 1 | 2.2 | 3.6 | 4.6 | -1.5 | -1.5 | -1.3 | -1.1 | -0.8 | -0.6 | -0.5 | -0.4 | -0.1 | 0.3 | 1.2 | 1.4 | 2.6 | 4.1 | 5.2 | -1.3 | -1.3 | -1.1 | -0.8 | -0.6 | -0.3 | -0.2 | -0.2 | 0.2 | 0.6 | 1.6 | 1.7 | 3 | 4.6 | 5.7 | -1.2 | -1.1 | -0.9 | -0.6 | -0.4 | -0.1 | 0 | 0 | 0.4 | 0.8 | 1.8 | 2 | 3.3 | 5 | 6.2
J-SF10 (rel.) | 0.8 | 0.8 | 1 | 1.2 | 1.4 | 1.6 | 1.7 | 1.7 | 2 | 2.4 | 3.2 | 3.3 | 4.4 | 5.6 | 6.5 | 0.6 | 0.6 | 0.8 | 1 | 1.2 | 1.4 | 1.5 | 1.6 | 1.9 | 2.2 | 3.1 | 3.2 | 4.3 | 5.7 | 6.6 | 0.4 | 0.4 | 0.7 | 0.9 | 1.1 | 1.3 | 1.4 | 1.4 | 1.8 | 2.2 | 3 | 3.2 | 4.4 | 5.8 | 6.9 | 0.3 | 0.4 | 0.6 | 0.8 | 1 | 1.3 | 1.3 | 1.4 | 1.8 | 2.2 | 3.1 | 3.2 | 4.6 | 6.1 | 7.2 | 0.3 | 0.3 | 0.6 | 0.8 | 1.1 | 1.3 | 1.4 | 1.5 | 1.8 | 2.3 | 3.3 | 3.4 | 4.8 | 6.4 | 7.7 | 0.3 | 0.4 | 0.6 | 0.9 | 1.1 | 1.4 | 1.5 | 1.6 | 1.9 | 2.4 | 3.5 | 3.6 | 5.1 | 6.8 | 8.1 | 0.4 | 0.5 | 0.7 | 1 | 1.2 | 1.5 | 1.6 | 1.7 | 2.1 | 2.6 | 3.7 | 3.8 | 5.4 | 7.3 | 8.7 | 0.5 | 0.6 | 0.9 | 1.1 | 1.4 | 1.7 | 1.8 | 1.9 | 2.3 | 2.8 | 4 | 4.1 | 5.8 | 7.8 | 9.2 | 0.6 | 0.7 | 0.9 | 1.2 | 1.5 | 1.8 | 1.9 | 2 | 2.4 | 3 | 4.2 | 4.3 | 6.1 | 8.1 | 9.7
J-SF10 (abs.) | -2.3 | -2.3 | -2.1 | -1.9 | -1.8 | -1.6 | -1.5 | -1.5 | -1.2 | -0.8 | -0.1 | 0 | 1.1 | 2.3 | 3.1 | -2.1 | -2.1 | -1.9 | -1.7 | -1.5 | -1.3 | -1.3 | -1.2 | -0.9 | -0.6 | 0.2 | 0.3 | 1.4 | 2.7 | 3.7 | -1.9 | -1.9 | -1.6 | -1.5 | -1.2 | -1 | -1 | -0.9 | -0.6 | -0.2 | 0.7 | 0.8 | 2 | 3.4 | 4.4 | -1.6 | -1.6 | -1.4 | -1.2 | -1 | -0.7 | -0.6 | -0.6 | -0.3 | 0.2 | 1.1 | 1.2 | 2.5 | 4 | 5.1 | -1.4 | -1.3 | -1.1 | -0.9 | -0.7 | -0.4 | -0.3 | -0.3 | 0.1 | 0.5 | 1.5 | 1.6 | 3 | 4.6 | 5.8 | -1.1 | -1.1 | -0.8 | -0.6 | -0.4 | -0.1 | 0 | 0.1 | 0.4 | 0.9 | 1.9 | 2.1 | 3.5 | 5.3 | 6.6 | -0.9 | -0.8 | -0.6 | -0.3 | -0.1 | 0.2 | 0.3 | 0.4 | 0.8 | 1.2 | 2.3 | 2.5 | 4 | 5.9 | 7.3 | -0.6 | -0.6 | -0.3 | 0 | 0.2 | 0.5 | 0.6 | 0.7 | 1.1 | 1.6 | 2.8 | 2.9 | 4.6 | 6.5 | 8 | -0.4 | -0.4 | -0.1 | 0.2 | 0.5 | 0.8 | 0.8 | 0.9 | 1.3 | 1.9 | 3.1 | 3.2 | 4.9 | 7 | 8.6
J-SF11 (rel.) | 0.2 | 0.3 | 0.5 | 0.7 | 0.9 | 1.1 | 1.2 | 1.3 | 1.6 | 2 | 3 | 3.1 | 4.4 | 5.9 | 7.1 | 0 | 0.1 | 0.4 | 0.5 | 0.7 | 1 | 1.1 | 1.1 | 1.5 | 1.9 | 2.9 | 3.1 | 4.4 | 6.1 | 7.3 | -0.1 | 0 | 0.2 | 0.4 | 0.7 | 0.9 | 1 | 1.1 | 1.4 | 1.9 | 3 | 3.1 | 4.6 | 6.4 | 7.8 | -0.2 | -0.1 | 0.2 | 0.4 | 0.7 | 0.9 | 1 | 1.1 | 1.5 | 2 | 3.1 | 3.3 | 4.9 | 6.8 | 8.3 | -0.1 | 0 | 0.3 | 0.5 | 0.7 | 1 | 1.1 | 1.2 | 1.6 | 2.2 | 3.4 | 3.5 | 5.2 | 7.3 | 8.9 | 0 | 0.1 | 0.4 | 0.6 | 0.9 | 1.2 | 1.3 | 1.4 | 1.8 | 2.4 | 3.7 | 3.8 | 5.6 | 7.8 | 9.6 | 0.1 | 0.2 | 0.5 | 0.8 | 1.1 | 1.4 | 1.5 | 1.6 | 2 | 2.6 | 4 | 4.2 | 6.1 | 8.4 | 10.3 | 0.2 | 0.4 | 0.7 | 1 | 1.3 | 1.6 | 1.7 | 1.8 | 2.3 | 2.9 | 4.4 | 4.6 | 6.6 | 9 | 11 | 0.4 | 0.5 | 0.8 | 1.1 | 1.4 | 1.8 | 1.9 | 2 | 2.5 | 3.2 | 4.6 | 4.9 | 6.9 | 9.5 | 11.6
J-SF11 (abs.) | -3 | -2.9 | -2.7 | -2.5 | -2.4 | -2.2 | -2.1 | -2 | -1.7 | -1.3 | -0.4 | -0.3 | 1 | 2.4 | 3.6 | -2.8 | -2.7 | -2.5 | -2.3 | -2.1 | -1.9 | -1.8 | -1.7 | -1.4 | -1 | 0 | 0.1 | 1.4 | 3 | 4.3 | -2.5 | -2.4 | -2.1 | -1.9 | -1.7 | -1.5 | -1.4 | -1.3 | -1 | -0.5 | 0.5 | 0.7 | 2.1 | 3.8 | 5.2 | -2.2 | -2.1 | -1.8 | -1.6 | -1.4 | -1.1 | -1 | -1 | -0.6 | -0.1 | 1 | 1.2 | 2.7 | 4.6 | 6.1 | -1.9 | -1.8 | -1.5 | -1.3 | -1 | -0.7 | -0.7 | -0.6 | -0.2 | 0.4 | 1.6 | 1.7 | 3.4 | 5.4 | 7 | -1.6 | -1.4 | -1.1 | -0.9 | -0.7 | -0.4 | -0.3 | -0.2 | 0.3 | 0.8 | 2.1 | 2.3 | 4 | 6.2 | 7.9 | -1.2 | -1.1 | -0.8 | -0.6 | -0.3 | 0 | 0.1 | 0.2 | 0.7 | 1.3 | 2.6 | 2.8 | 4.7 | 7 | 8.8 | -0.9 | -0.8 | -0.5 | -0.2 | 0.1 | 0.4 | 0.5 | 0.6 | 1.1 | 1.7 | 3.1 | 3.3 | 5.3 | 7.8 | 9.7 | -0.7 | -0.6 | -0.2 | 0 | 0.3 | 0.7 | 0.8 | 0.9 | 1.4 | 2 | 3.5 | 3.7 | 5.8 | 8.4 | 10.4
J-SF13 (rel.) | 0.6 | 0.7 | 0.9 | 1.1 | 1.3 | 1.6 | 1.6 | 1.7 | 2 | 2.3 | 3.1 | 3.3 | 4.4 | 5.8 | 6.8 | 0.4 | 0.5 | 0.8 | 1 | 1.2 | 1.4 | 1.5 | 1.5 | 1.8 | 2.2 | 3.1 | 3.2 | 4.4 | 5.8 | 6.9 | 0.3 | 0.4 | 0.6 | 0.8 | 1.1 | 1.3 | 1.4 | 1.4 | 1.8 | 2.2 | 3.1 | 3.2 | 4.5 | 6 | 7.2 | 0.2 | 0.3 | 0.6 | 0.8 | 1 | 1.3 | 1.4 | 1.4 | 1.8 | 2.2 | 3.2 | 3.3 | 4.7 | 6.3 | 7.6 | 0.2 | 0.3 | 0.6 | 0.9 | 1.1 | 1.4 | 1.4 | 1.5 | 1.9 | 2.3 | 3.4 | 3.5 | 5 | 6.7 | 8.1 | 0.3 | 0.4 | 0.7 | 1 | 1.2 | 1.5 | 1.6 | 1.6 | 2 | 2.5 | 3.6 | 3.8 | 5.3 | 7.2 | 8.6 | 0.4 | 0.5 | 0.8 | 1.1 | 1.4 | 1.7 | 1.7 | 1.8 | 2.2 | 2.7 | 3.9 | 4 | 5.7 | 7.6 | 9.2 | 0.5 | 0.6 | 1 | 1.3 | 1.5 | 1.8 | 1.9 | 2 | 2.4 | 3 | 4.2 | 4.4 | 6.1 | 8.2 | 9.8 | 0.7 | 0.8 | 1.1 | 1.4 | 1.7 | 2 | 2.1 | 2.2 | 2.6 | 3.2 | 4.4 | 4.6 | 6.4 | 8.6 | 10.2
J-SF13 (abs.) | -2.5 | -2.5 | -2.2 | -2 | -1.9 | -1.7 | -1.6 | -1.5 | -1.3 | -0.9 | -0.1 | 0 | 1.1 | 2.4 | 3.4 | -2.3 | -2.2 | -2 | -1.8 | -1.6 | -1.4 | -1.3 | -1.3 | -1 | -0.6 | 0.2 | 0.3 | 1.5 | 2.9 | 4 | -2 | -2 | -1.7 | -1.5 | -1.3 | -1.1 | -1 | -0.9 | -0.6 | -0.2 | 0.7 | 0.8 | 2 | 3.6 | 4.7 | -1.7 | -1.7 | -1.4 | -1.2 | -0.9 | -0.7 | -0.6 | -0.6 | -0.2 | 0.2 | 1.1 | 1.3 | 2.6 | 4.2 | 5.5 | -1.5 | -1.4 | -1.1 | -0.9 | -0.6 | -0.4 | -0.3 | -0.2 | 0.1 | 0.6 | 1.6 | 1.7 | 3.2 | 4.9 | 6.2 | -1.2 | -1.1 | -0.8 | -0.5 | -0.3 | 0 | 0.1 | 0.1 | 0.5 | 1 | 2.1 | 2.2 | 3.7 | 5.6 | 7 | -0.9 | -0.8 | -0.5 | -0.2 | 0 | 0.3 | 0.4 | 0.5 | 0.9 | 1.4 | 2.5 | 2.7 | 4.3 | 6.2 | 7.8 | -0.6 | -0.5 | -0.2 | 0.1 | 0.4 | 0.7 | 0.8 | 0.8 | 1.3 | 1.8 | 3 | 3.1 | 4.8 | 6.9 | 8.5 | -0.4 | -0.3 | 0.1 | 0.3 | 0.6 | 0.9 | 1 | 1.1 | 1.5 | 2.1 | 3.3 | 3.5 | 5.3 | 7.4 | 9.1
J-SF14 (rel.) | 1.1 | 1.2 | 1.3 | 1.5 | 1.7 | 1.9 | 1.9 | 2 | 2.3 | 2.7 | 3.6 | 3.7 | 5 | 6.4 | 7.5 | 0.9 | 1 | 1.2 | 1.3 | 1.5 | 1.7 | 1.8 | 1.9 | 2.2 | 2.6 | 3.6 | 3.7 | 5 | 6.5 | 7.7 | 0.8 | 0.9 | 1.1 | 1.2 | 1.4 | 1.7 | 1.7 | 1.8 | 2.1 | 2.6 | 3.6 | 3.8 | 5.2 | 6.8 | 8.1 | 0.8 | 0.8 | 1.1 | 1.2 | 1.5 | 1.7 | 1.8 | 1.8 | 2.2 | 2.7 | 3.8 | 3.9 | 5.4 | 7.2 | 8.6 | 0.8 | 0.9 | 1.1 | 1.3 | 1.5 | 1.8 | 1.9 | 2 | 2.3 | 2.9 | 4 | 4.2 | 5.8 | 7.7 | 9.2 | 0.9 | 1 | 1.2 | 1.4 | 1.7 | 2 | 2 | 2.1 | 2.5 | 3.1 | 4.3 | 4.5 | 6.2 | 8.2 | 9.8 | 1 | 1.1 | 1.4 | 1.6 | 1.9 | 2.1 | 2.2 | 2.3 | 2.8 | 3.3 | 4.6 | 4.8 | 6.6 | 8.8 | 10.5 | 1.2 | 1.3 | 1.6 | 1.8 | 2.1 | 2.4 | 2.5 | 2.6 | 3 | 3.6 | 5 | 5.2 | 7.1 | 9.4 | 11.3 | 1.3 | 1.4 | 1.7 | 2 | 2.2 | 2.6 | 2.7 | 2.8 | 3.2 | 3.9 | 5.3 | 5.5 | 7.5 | 9.9 | 11.8
J-SF14 (abs.) | -2.1 | -2 | -1.9 | -1.7 | -1.6 | -1.4 | -1.3 | -1.3 | -1 | -0.6 | 0.3 | 0.4 | 1.6 | 3 | 4 | -1.9 | -1.8 | -1.6 | -1.5 | -1.3 | -1.1 | -1 | -1 | -0.7 | -0.3 | 0.7 | 0.8 | 2 | 3.5 | 4.7 | -1.5 | -1.5 | -1.3 | -1.1 | -0.9 | -0.7 | -0.6 | -0.6 | -0.2 | 0.2 | 1.2 | 1.3 | 2.7 | 4.3 | 5.6 | -1.2 | -1.2 | -0.9 | -0.8 | -0.6 | -0.3 | -0.3 | -0.2 | 0.2 | 0.6 | 1.7 | 1.9 | 3.3 | 5.1 | 6.4 | -0.9 | -0.8 | -0.6 | -0.4 | -0.2 | 0 | 0.1 | 0.2 | 0.6 | 1.1 | 2.2 | 2.4 | 4 | 5.9 | 7.3 | -0.6 | -0.5 | -0.3 | -0.1 | 0.2 | 0.4 | 0.5 | 0.6 | 1 | 1.5 | 2.7 | 2.9 | 4.6 | 6.6 | 8.2 | -0.3 | -0.2 | 0.1 | 0.3 | 0.5 | 0.8 | 0.9 | 1 | 1.4 | 2 | 3.3 | 3.4 | 5.2 | 7.4 | 9.1 | 0 | 0.1 | 0.4 | 0.6 | 0.9 | 1.2 | 1.3 | 1.4 | 1.8 | 2.4 | 3.8 | 4 | 5.9 | 8.2 | 10 | 0.2 | 0.3 | 0.6 | 0.9 | 1.2 | 1.5 | 1.6 | 1.7 | 2.1 | 2.8 | 4.2 | 4.4 | 6.3 | 8.8 | 10.6
J-SF15 (rel.) | 0.1 | 0.2 | 0.4 | 0.5 | 0.7 | 0.9 | 0.9 | 1 | 1.3 | 1.6 | 2.3 | 2.4 | 3.4 | 4.5 | 5.3 | -0.1 | 0 | 0.2 | 0.3 | 0.5 | 0.7 | 0.8 | 0.8 | 1.1 | 1.4 | 2.2 | 2.3 | 3.3 | 4.5 | 5.3 | -0.3 | -0.2 | 0 | 0.2 | 0.4 | 0.6 | 0.6 | 0.7 | 1 | 1.3 | 2.1 | 2.2 | 3.3 | 4.6 | 5.5 | -0.4 | -0.3 | -0.1 | 0.1 | 0.3 | 0.5 | 0.6 | 0.6 | 0.9 | 1.3 | 2.2 | 2.3 | 3.5 | 4.8 | 5.8 | -0.4 | -0.3 | -0.1 | 0.1 | 0.3 | 0.5 | 0.6 | 0.7 | 1 | 1.4 | 2.3 | 2.4 | 3.6 | 5.1 | 6.1 | -0.4 | -0.3 | 0 | 0.2 | 0.4 | 0.6 | 0.7 | 0.8 | 1.1 | 1.5 | 2.4 | 2.6 | 3.9 | 5.4 | 6.5 | -0.3 | -0.2 | 0 | 0.3 | 0.5 | 0.7 | 0.8 | 0.9 | 1.2 | 1.7 | 2.7 | 2.8 | 4.2 | 5.8 | 6.9 | -0.2 | -0.1 | 0.2 | 0.4 | 0.6 | 0.9 | 1 | 1 | 1.4 | 1.8 | 2.9 | 3 | 4.5 | 6.2 | 7.4 | -0.1 | 0 | 0.2 | 0.5 | 0.7 | 1 | 1.1 | 1.2 | 1.5 | 2 | 3.1 | 3.2 | 4.7 | 6.5 | 7.8
J-SF15 (abs.) | -3 | -2.9 | -2.7 | -2.6 | -2.4 | -2.2 | -2.2 | -2.1 | -1.9 | -1.6 | -0.9 | -0.8 | 0.1 | 1.2 | 2 | -2.8 | -2.7 | -2.5 | -2.4 | -2.2 | -2 | -2 | -1.9 | -1.7 | -1.3 | -0.6 | -0.5 | 0.5 | 1.6 | 2.4 | -2.5 | -2.5 | -2.3 | -2.1 | -1.9 | -1.7 | -1.7 | -1.6 | -1.3 | -1 | -0.2 | -0.1 | 1 | 2.2 | 3.1 | -2.3 | -2.2 | -2 | -1.8 | -1.6 | -1.4 | -1.4 | -1.3 | -1 | -0.7 | 0.2 | 0.3 | 1.4 | 2.8 | 3.7 | -2 | -2 | -1.8 | -1.6 | -1.4 | -1.1 | -1.1 | -1 | -0.7 | -0.3 | 0.6 | 0.7 | 1.9 | 3.3 | 4.3 | -1.8 | -1.7 | -1.5 | -1.3 | -1.1 | -0.8 | -0.8 | -0.7 | -0.4 | 0 | 0.9 | 1.1 | 2.4 | 3.9 | 4.9 | -1.6 | -1.5 | -1.2 | -1 | -0.8 | -0.6 | -0.5 | -0.4 | -0.1 | 0.3 | 1.3 | 1.5 | 2.8 | 4.4 | 5.6 | -1.3 | -1.2 | -1 | -0.8 | -0.5 | -0.3 | -0.2 | -0.1 | 0.2 | 0.7 | 1.7 | 1.9 | 3.3 | 5 | 6.2 | -1.1 | -1.1 | -0.8 | -0.6 | -0.3 | 0 | 0 | 0.1 | 0.5 | 0.9 | 2 | 2.2 | 3.6 | 5.4 | 6.7
J-SF03 (rel.) | -0.6 | -0.5 | -0.2 | 0 | 0.2 | 0.4 | 0.5 | 0.6 | 1 | 1.4 | 2.6 | 2.7 | 4.2 | 6 | 7.4 | -0.8 | -0.7 | -0.4 | -0.2 | 0 | 0.3 | 0.4 | 0.4 | 0.8 | 1.4 | 2.5 | 2.7 | 4.3 | 6.2 | 7.7 | -0.9 | -0.8 | -0.5 | -0.3 | -0.1 | 0.2 | 0.3 | 0.4 | 0.8 | 1.3 | 2.6 | 2.8 | 4.5 | 6.6 | 8.2 | -1 | -0.9 | -0.6 | -0.3 | -0.1 | 0.2 | 0.3 | 0.4 | 0.9 | 1.4 | 2.8 | 3 | 4.8 | 7.1 | 8.9 | -1 | -0.8 | -0.5 | -0.3 | 0 | 0.3 | 0.4 | 0.5 | 1 | 1.6 | 3 | 3.2 | 5.2 | 7.6 | 9.6 | -0.9 | -0.7 | -0.4 | -0.1 | 0.2 | 0.5 | 0.6 | 0.7 | 1.2 | 1.8 | 3.3 | 3.5 | 5.6 | 8.3 | 10.3 | -0.7 | -0.6 | -0.2 | 0 | 0.3 | 0.7 | 0.8 | 0.9 | 1.4 | 2.1 | 3.7 | 3.9 | 6.1 | 8.9 | 11.2 | -0.6 | -0.4 | 0 | 0.2 | 0.5 | 0.9 | 1 | 1.1 | 1.7 | 2.4 | 4.1 | 4.3 | 6.7 | 9.6 | 12 | -0.4 | -0.3 | 0 | 0.4 | 0.7 | 1.1 | 1.2 | 1.3 | 1.9 | 2.7 | 4.4 | 4.6 | 7.1 | 10.2 | 12.7
J-SF03 (abs.) | -3.9 | -3.8 | -3.6 | -3.4 | -3.2 | -3 | -2.9 | -2.8 | -2.5 | -2 | -0.9 | -0.8 | 0.7 | 2.4 | 3.8 | -3.7 | -3.6 | -3.3 | -3.1 | -2.9 | -2.7 | -2.6 | -2.5 | -2.1 | -1.7 | -0.5 | -0.4 | 1.2 | 3.1 | 4.5 | -3.4 | -3.3 | -3 | -2.8 | -2.6 | -2.3 | -2.2 | -2.1 | -1.7 | -1.2 | 0 | 0.2 | 1.9 | 3.9 | 5.6 | -3.1 | -2.9 | -2.7 | -2.4 | -2.2 | -1.9 | -1.8 | -1.7 | -1.3 | -0.7 | 0.6 | 0.8 | 2.6 | 4.8 | 6.6 | -2.7 | -2.6 | -2.3 | -2.1 | -1.8 | -1.5 | -1.4 | -1.3 | -0.9 | -0.2 | 1.1 | 1.3 | 3.3 | 5.7 | 7.6 | -2.4 | -2.3 | -2 | -1.7 | -1.4 | -1.1 | -1 | -0.9 | -0.4 | 0.2 | 1.7 | 1.9 | 4 | 6.6 | 8.6 | -2.1 | -2 | -1.6 | -1.4 | -1.1 | -0.7 | -0.6 | -0.5 | 0 | 0.7 | 2.2 | 2.5 | 4.7 | 7.4 | 9.7 | -1.8 | -1.7 | -1.3 | -1 | -0.7 | -0.3 | -0.2 | -0.1 | 0.4 | 1.2 | 2.8 | 3 | 5.4 | 8.3 | 10.7 | -1.6 | -1.4 | -1 | -0.7 | -0.4 | 0 | 0.1 | 0.2 | 0.8 | 1.5 | 3.2 | 3.4 | 5.9 | 9 | 11.4
J-SF03HS (rel.) | -0.6 | -0.5 | -0.2 | 0 | 0.2 | 0.4 | 0.5 | 0.6 | 1 | 1.4 | 2.6 | 2.7 | 4.2 | 6 | 7.4 | -0.8 | -0.7 | -0.4 | -0.2 | 0 | 0.3 | 0.4 | 0.4 | 0.8 | 1.4 | 2.5 | 2.7 | 4.3 | 6.2 | 7.7 | -0.9 | -0.8 | -0.5 | -0.3 | -0.1 | 0.2 | 0.3 | 0.4 | 0.8 | 1.3 | 2.6 | 2.8 | 4.5 | 6.6 | 8.2 | -1 | -0.9 | -0.6 | -0.3 | -0.1 | 0.2 | 0.3 | 0.4 | 0.9 | 1.4 | 2.8 | 3 | 4.8 | 7.1 | 8.9 | -1 | -0.8 | -0.5 | -0.3 | 0 | 0.3 | 0.4 | 0.5 | 1 | 1.6 | 3 | 3.2 | 5.2 | 7.6 | 9.6 | -0.9 | -0.7 | -0.4 | -0.1 | 0.2 | 0.5 | 0.6 | 0.7 | 1.2 | 1.8 | 3.3 | 3.5 | 5.6 | 8.3 | 10.3 | -0.7 | -0.6 | -0.2 | 0 | 0.3 | 0.7 | 0.8 | 0.9 | 1.4 | 2.1 | 3.7 | 3.9 | 6.1 | 8.9 | 11.2 | -0.6 | -0.4 | 0 | 0.2 | 0.5 | 0.9 | 1 | 1.1 | 1.7 | 2.4 | 4.1 | 4.3 | 6.7 | 9.6 | 12 | -0.4 | -0.3 | 0 | 0.4 | 0.7 | 1.1 | 1.2 | 1.3 | 1.9 | 2.7 | 4.4 | 4.6 | 7.1 | 10.2 | 12.7
J-SF03HS (abs.) | -3.9 | -3.8 | -3.6 | -3.4 | -3.2 | -3 | -2.9 | -2.8 | -2.5 | -2 | -0.9 | -0.8 | 0.7 | 2.4 | 3.8 | -3.7 | -3.6 | -3.3 | -3.1 | -2.9 | -2.7 | -2.6 | -2.5 | -2.1 | -1.7 | -0.5 | -0.4 | 1.2 | 3.1 | 4.5 | -3.4 | -3.3 | -3 | -2.8 | -2.6 | -2.3 | -2.2 | -2.1 | -1.7 | -1.2 | 0 | 0.2 | 1.9 | 3.9 | 5.6 | -3.1 | -2.9 | -2.7 | -2.4 | -2.2 | -1.9 | -1.8 | -1.7 | -1.3 | -0.7 | 0.6 | 0.8 | 2.6 | 4.8 | 6.6 | -2.7 | -2.6 | -2.3 | -2.1 | -1.8 | -1.5 | -1.4 | -1.3 | -0.9 | -0.2 | 1.1 | 1.3 | 3.3 | 5.7 | 7.6 | -2.4 | -2.3 | -2 | -1.7 | -1.4 | -1.1 | -1 | -0.9 | -0.4 | 0.2 | 1.7 | 1.9 | 4 | 6.6 | 8.6 | -2.1 | -2 | -1.6 | -1.4 | -1.1 | -0.7 | -0.6 | -0.5 | 0 | 0.7 | 2.2 | 2.5 | 4.7 | 7.4 | 9.7 | -1.8 | -1.7 | -1.3 | -1 | -0.7 | -0.3 | -0.2 | -0.1 | 0.4 | 1.2 | 2.8 | 3 | 5.4 | 8.3 | 10.7 | -1.6 | -1.4 | -1 | -0.7 | -0.4 | 0 | 0.1 | 0.2 | 0.8 | 1.5 | 3.2 | 3.4 | 5.9 | 9 | 11.4
J-SFS3 (rel.) | 0 | 0.1 | 0.4 | 0.5 | 0.7 | 0.9 | 1 | 1 | 1.4 | 1.8 | 2.7 | 2.8 | 3.9 | 5.3 | 6.5 | -0.2 | -0.1 | 0.2 | 0.4 | 0.5 | 0.7 | 0.8 | 0.9 | 1.2 | 1.7 | 2.7 | 2.8 | 4 | 5.4 | 6.7 | -0.4 | -0.2 | 0.1 | 0.2 | 0.4 | 0.7 | 0.7 | 0.8 | 1.2 | 1.7 | 2.7 | 2.8 | 4.1 | 5.8 | 7.1 | -0.4 | -0.2 | 0.1 | 0.2 | 0.4 | 0.7 | 0.7 | 0.8 | 1.2 | 1.7 | 2.8 | 3 | 4.4 | 6.2 | 7.7 | -0.4 | -0.2 | 0.1 | 0.3 | 0.5 | 0.7 | 0.8 | 0.9 | 1.3 | 1.9 | 3.1 | 3.2 | 4.7 | 6.6 | 8.3 | -0.3 | -0.1 | 0.2 | 0.4 | 0.6 | 0.9 | 1 | 1.1 | 1.5 | 2.1 | 3.3 | 3.5 | 5.1 | 7.2 | 9 | -0.2 | 0 | 0.3 | 0.5 | 0.8 | 1.1 | 1.1 | 1.2 | 1.7 | 2.3 | 3.6 | 3.8 | 5.6 | 7.8 | 9.7 | -0.1 | 0.1 | 0.5 | 0.7 | 1 | 1.3 | 1.4 | 1.5 | 2 | 2.6 | 4 | 4.2 | 6 | 8.4 | 10.4 | 0.1 | 0.2 | 0.6 | 0.8 | 1.1 | 1.4 | 1.5 | 1.6 | 2.1 | 2.8 | 4.3 | 4.5 | 6.4 | 8.9 | 11
J-SFS3 (abs.) | -3.2 | -3.1 | -2.8 | -2.7 | -2.6 | -2.4 | -2.3 | -2.3 | -1.9 | -1.5 | -0.7 | -0.5 | 0.5 | 1.8 | 3 | -3 | -2.9 | -2.6 | -2.5 | -2.3 | -2.1 | -2 | -2 | -1.6 | -1.2 | -0.3 | -0.2 | 1 | 2.4 | 3.7 | -2.7 | -2.6 | -2.3 | -2.1 | -2 | -1.8 | -1.7 | -1.6 | -1.2 | -0.8 | 0.2 | 0.4 | 1.6 | 3.2 | 4.6 | -2.4 | -2.3 | -2 | -1.8 | -1.6 | -1.4 | -1.3 | -1.2 | -0.9 | -0.3 | 0.7 | 0.9 | 2.2 | 4 | 5.5 | -2.1 | -2 | -1.7 | -1.5 | -1.3 | -1 | -0.9 | -0.9 | -0.5 | 0.1 | 1.2 | 1.4 | 2.9 | 4.8 | 6.4 | -1.8 | -1.7 | -1.3 | -1.2 | -0.9 | -0.7 | -0.6 | -0.5 | -0.1 | 0.5 | 1.7 | 1.9 | 3.5 | 5.6 | 7.3 | -1.5 | -1.4 | -1 | -0.8 | -0.6 | -0.3 | -0.2 | -0.1 | 0.3 | 0.9 | 2.2 | 2.4 | 4.1 | 6.3 | 8.2 | -1.2 | -1.1 | -0.7 | -0.5 | -0.2 | 0.1 | 0.2 | 0.2 | 0.7 | 1.4 | 2.8 | 2.9 | 4.8 | 7.1 | 9.1 | -1 | -0.8 | -0.5 | -0.2 | 0 | 0.3 | 0.4 | 0.5 | 1 | 1.7 | 3.1 | 3.3 | 5.2 | 7.7 | 9.8
J-SFH1 (rel.) | -3.3 | -3.3 | -3.1 | -2.9 | -2.6 | -2.4 | -2.3 | -2.2 | -1.9 | -1.4 | -0.3 | -0.2 | 1.4 | 3.4 | 4.8 | -3.5 | -3.5 | -3.4 | -3.1 | -2.9 | -2.6 | -2.5 | -2.5 | -2.1 | -1.6 | -0.5 | -0.3 | 1.4 | 3.5 | 5 | -3.8 | -3.8 | -3.6 | -3.3 | -3.1 | -2.8 | -2.7 | -2.6 | -2.2 | -1.7 | -0.6 | -0.4 | 1.4 | 3.7 | 5.4 | -3.9 | -3.9 | -3.7 | -3.5 | -3.2 | -2.9 | -2.8 | -2.7 | -2.3 | -1.8 | -0.5 | -0.3 | 1.6 | 4 | 5.9 | -4 | -4 | -3.8 | -3.5 | -3.2 | -2.9 | -2.8 | -2.7 | -2.3 | -1.7 | -0.4 | -0.2 | 1.8 | 4.4 | 6.5 | -4 | -4 | -3.7 | -3.5 | -3.2 | -2.9 | -2.8 | -2.7 | -2.2 | -1.6 | -0.2 | 0 | 2.1 | 4.9 | 7.2 | -4 | -4 | -3.7 | -3.4 | -3.1 | -2.8 | -2.7 | -2.6 | -2.1 | -1.5 | 0 | 0.2 | 2.4 | 5.4 | 7.8 | -3.9 | -3.9 | -3.6 | -3.3 | -3 | -2.7 | -2.6 | -2.5 | -2 | -1.3 | 0.2 | 0.4 | 2.8 | 6 | 8.6 | -3.9 | -3.8 | -3.6 | -3.3 | -2.9 | -2.6 | -2.5 | -2.4 | -1.8 | -1.2 | 0.4 | 0.6 | 3.1 | 6.4 | 9.1
J-SFH1 (abs.) | -6.5 | -6.5 | -6.4 | -6.2 | -6 | -5.7 | -5.6 | -5.6 | -5.2 | -4.8 | -3.8 | -3.6 | -2.1 | -0.2 | 1.2 | -6.4 | -6.4 | -6.2 | -6 | -5.8 | -5.5 | -5.4 | -5.4 | -5 | -4.5 | -3.5 | -3.3 | -1.7 | 0.4 | 1.9 | -6.2 | -6.2 | -6 | -5.8 | -5.5 | -5.2 | -5.2 | -5.1 | -4.7 | -4.2 | -3.1 | -2.9 | -1.1 | 1.1 | 2.8 | -6 | -5.9 | -5.7 | -5.5 | -5.3 | -5 | -4.9 | -4.8 | -4.4 | -3.9 | -2.7 | -2.5 | -0.6 | 1.8 | 3.7 | -5.7 | -5.7 | -5.5 | -5.3 | -5 | -4.7 | -4.6 | -4.5 | -4.1 | -3.6 | -2.3 | -2.1 | -0.1 | 2.5 | 4.6 | -5.5 | -5.5 | -5.3 | -5 | -4.7 | -4.4 | -4.3 | -4.2 | -3.8 | -3.2 | -1.9 | -1.7 | 0.5 | 3.2 | 5.5 | -5.3 | -5.3 | -5.1 | -4.8 | -4.5 | -4.2 | -4.1 | -4 | -3.5 | -2.9 | -1.5 | -1.2 | 1 | 4 | 6.4 | -5.1 | -5.1 | -4.8 | -4.5 | -4.2 | -3.9 | -3.8 | -3.7 | -3.2 | -2.6 | -1.1 | -0.8 | 1.5 | 4.7 | 7.3 | -5 | -4.9 | -4.7 | -4.4 | -4 | -3.7 | -3.6 | -3.5 | -3 | -2.3 | -0.8 | -0.5 | 1.9 | 5.2 | 7.9
J-SFH1HS (rel.) | -3.3 | -3.3 | -3.1 | -2.9 | -2.6 | -2.4 | -2.3 | -2.2 | -1.9 | -1.4 | -0.3 | -0.2 | 1.4 | 3.4 | 4.8 | -3.5 | -3.5 | -3.4 | -3.1 | -2.9 | -2.6 | -2.5 | -2.5 | -2.1 | -1.6 | -0.5 | -0.3 | 1.4 | 3.5 | 5 | -3.8 | -3.8 | -3.6 | -3.3 | -3.1 | -2.8 | -2.7 | -2.6 | -2.2 | -1.7 | -0.6 | -0.4 | 1.4 | 3.7 | 5.4 | -3.9 | -3.9 | -3.7 | -3.5 | -3.2 | -2.9 | -2.8 | -2.7 | -2.3 | -1.8 | -0.5 | -0.3 | 1.6 | 4 | 5.9 | -4 | -4 | -3.8 | -3.5 | -3.2 | -2.9 | -2.8 | -2.7 | -2.3 | -1.7 | -0.4 | -0.2 | 1.8 | 4.4 | 6.5 | -4 | -4 | -3.7 | -3.5 | -3.2 | -2.9 | -2.8 | -2.7 | -2.2 | -1.6 | -0.2 | 0 | 2.1 | 4.9 | 7.2 | -4 | -4 | -3.7 | -3.4 | -3.1 | -2.8 | -2.7 | -2.6 | -2.1 | -1.5 | 0 | 0.2 | 2.4 | 5.4 | 7.8 | -3.9 | -3.9 | -3.6 | -3.3 | -3 | -2.7 | -2.6 | -2.5 | -2 | -1.3 | 0.2 | 0.4 | 2.8 | 6 | 8.6 | -3.9 | -3.8 | -3.6 | -3.3 | -2.9 | -2.6 | -2.5 | -2.4 | -1.8 | -1.2 | 0.4 | 0.6 | 3.1 | 6.4 | 9.1
J-SFH1HS (abs.) | -6.5 | -6.5 | -6.4 | -6.2 | -6 | -5.7 | -5.6 | -5.6 | -5.2 | -4.8 | -3.8 | -3.6 | -2.1 | -0.2 | 1.2 | -6.4 | -6.4 | -6.2 | -6 | -5.8 | -5.5 | -5.4 | -5.4 | -5 | -4.5 | -3.5 | -3.3 | -1.7 | 0.4 | 1.9 | -6.2 | -6.2 | -6 | -5.8 | -5.5 | -5.2 | -5.2 | -5.1 | -4.7 | -4.2 | -3.1 | -2.9 | -1.1 | 1.1 | 2.8 | -6 | -5.9 | -5.7 | -5.5 | -5.3 | -5 | -4.9 | -4.8 | -4.4 | -3.9 | -2.7 | -2.5 | -0.6 | 1.8 | 3.7 | -5.7 | -5.7 | -5.5 | -5.3 | -5 | -4.7 | -4.6 | -4.5 | -4.1 | -3.6 | -2.3 | -2.1 | -0.1 | 2.5 | 4.6 | -5.5 | -5.5 | -5.3 | -5 | -4.7 | -4.4 | -4.3 | -4.2 | -3.8 | -3.2 | -1.9 | -1.7 | 0.5 | 3.2 | 5.5 | -5.3 | -5.3 | -5.1 | -4.8 | -4.5 | -4.2 | -4.1 | -4 | -3.5 | -2.9 | -1.5 | -1.2 | 1 | 4 | 6.4 | -5.1 | -5.1 | -4.8 | -4.5 | -4.2 | -3.9 | -3.8 | -3.7 | -3.2 | -2.6 | -1.1 | -0.8 | 1.5 | 4.7 | 7.3 | -5 | -4.9 | -4.7 | -4.4 | -4 | -3.7 | -3.6 | -3.5 | -3 | -2.3 | -0.8 | -0.5 | 1.9 | 5.2 | 7.9
J-SFH2 (rel.) | -2.8 | -2.8 | -2.6 | -2.4 | -2.1 | -1.9 | -1.8 | -1.7 | -1.4 | -0.9 | 0.2 | 0.3 | 1.9 | 3.8 | 5.3 | -3 | -3 | -2.8 | -2.6 | -2.3 | -2.1 | -2 | -1.9 | -1.5 | -1 | 0.1 | 0.3 | 1.9 | 4 | 5.6 | -3.2 | -3.2 | -2.9 | -2.7 | -2.5 | -2.2 | -2.1 | -2 | -1.6 | -1.1 | 0.1 | 0.3 | 2.1 | 4.4 | 6.1 | -3.3 | -3.2 | -3 | -2.7 | -2.5 | -2.2 | -2.1 | -2 | -1.6 | -1 | 0.3 | 0.5 | 2.4 | 4.8 | 6.8 | -3.3 | -3.2 | -3 | -2.7 | -2.4 | -2.1 | -2 | -1.9 | -1.5 | -0.9 | 0.5 | 0.7 | 2.8 | 5.4 | 7.5 | -3.2 | -3.2 | -2.9 | -2.6 | -2.3 | -2 | -1.9 | -1.8 | -1.3 | -0.7 | 0.8 | 1 | 3.2 | 6 | 8.3 | -3.1 | -3.1 | -2.8 | -2.5 | -2.2 | -1.8 | -1.7 | -1.6 | -1.1 | -0.5 | 1.1 | 1.3 | 3.6 | 6.7 | 9.2 | -3 | -2.9 | -2.6 | -2.3 | -2 | -1.6 | -1.5 | -1.4 | -0.9 | -0.2 | 1.4 | 1.7 | 4.1 | 7.4 | 10 | -2.9 | -2.8 | -2.5 | -2.2 | -1.8 | -1.5 | -1.4 | -1.2 | -0.7 | 0 | 1.7 | 2 | 4.5 | 7.9 | 10.7
J-SFH2 (abs.) | -6.2 | -6.1 | -5.9 | -5.7 | -5.5 | -5.3 | -5.2 | -5.2 | -4.8 | -4.4 | -3.4 | -3.2 | -1.7 | 0.2 | 1.6 | -6 | -5.9 | -5.7 | -5.5 | -5.3 | -5 | -5 | -4.9 | -4.5 | -4.1 | -3 | -2.8 | -1.2 | 0.8 | 2.4 | -5.7 | -5.6 | -5.4 | -5.2 | -4.9 | -4.7 | -4.6 | -4.5 | -4.1 | -3.6 | -2.4 | -2.3 | -0.5 | 1.7 | 3.5 | -5.4 | -5.3 | -5.1 | -4.9 | -4.6 | -4.3 | -4.2 | -4.2 | -3.7 | -3.2 | -1.9 | -1.7 | 0.1 | 2.6 | 4.5 | -5.1 | -5 | -4.8 | -4.5 | -4.3 | -4 | -3.9 | -3.8 | -3.3 | -2.8 | -1.4 | -1.2 | 0.8 | 3.4 | 5.5 | -4.8 | -4.7 | -4.5 | -4.2 | -3.9 | -3.6 | -3.5 | -3.4 | -2.9 | -2.3 | -0.9 | -0.7 | 1.5 | 4.3 | 6.6 | -4.5 | -4.4 | -4.2 | -3.9 | -3.6 | -3.2 | -3.1 | -3 | -2.5 | -1.9 | -0.4 | -0.1 | 2.2 | 5.2 | 7.6 | -4.2 | -4.2 | -3.8 | -3.6 | -3.2 | -2.9 | -2.8 | -2.7 | -2.2 | -1.5 | 0.2 | 0.4 | 2.8 | 6 | 8.7 | -4 | -3.9 | -3.6 | -3.3 | -3 | -2.6 | -2.5 | -2.4 | -1.9 | -1.1 | 0.5 | 0.8 | 3.3 | 6.7 | 9.5
J-SFH4 (rel.) | -2.9 | -2.9 | -2.7 | -2.5 | -2.3 | -2.1 | -2 | -1.9 | -1.6 | -1.2 | -0.4 | -0.2 | 1.1 | 3 | 4.4 | -3.3 | -3.3 | -3.1 | -2.9 | -2.6 | -2.4 | -2.3 | -2.2 | -1.9 | -1.5 | -0.6 | -0.5 | 1 | 3 | 4.5 | -3.6 | -3.6 | -3.4 | -3.2 | -3 | -2.7 | -2.6 | -2.6 | -2.2 | -1.8 | -0.8 | -0.7 | 0.9 | 3.1 | 4.8 | -3.9 | -3.9 | -3.7 | -3.5 | -3.2 | -2.9 | -2.9 | -2.8 | -2.4 | -2 | -0.9 | -0.7 | 1 | 3.3 | 5.1 | -4.2 | -4.1 | -3.9 | -3.7 | -3.4 | -3.1 | -3 | -2.9 | -2.6 | -2.1 | -0.9 | -0.8 | 1.1 | 3.6 | 5.6 | -4.3 | -4.3 | -4.1 | -3.8 | -3.5 | -3.2 | -3.1 | -3 | -2.6 | -2.1 | -0.9 | -0.7 | 1.2 | 3.9 | 6.1 | -4.5 | -4.4 | -4.2 | -3.9 | -3.6 | -3.3 | -3.2 | -3.1 | -2.7 | -2.1 | -0.8 | -0.6 | 1.4 | 4.3 | 6.6 | -4.6 | -4.5 | -4.3 | -4 | -3.7 | -3.3 | -3.2 | -3.2 | -2.7 | -2.1 | -0.7 | -0.5 | 1.7 | 4.7 | 7.2 | -4.6 | -4.6 | -4.4 | -4 | -3.7 | -3.4 | -3.3 | -3.2 | -2.7 | -2.1 | -0.7 | -0.4 | 1.9 | 5 | 7.6
J-SFH4 (abs.) | -5.9 | -5.9 | -5.7 | -5.6 | -5.3 | -5.1 | -5.1 | -5 | -4.7 | -4.4 | -3.5 | -3.4 | -2.1 | -0.3 | 1.1 | -5.9 | -5.9 | -5.7 | -5.5 | -5.3 | -5 | -5 | -4.9 | -4.6 | -4.2 | -3.3 | -3.2 | -1.8 | 0.2 | 1.7 | -5.8 | -5.8 | -5.7 | -5.4 | -5.2 | -5 | -4.9 | -4.8 | -4.5 | -4.1 | -3.1 | -3 | -1.4 | 0.7 | 2.4 | -5.8 | -5.8 | -5.6 | -5.4 | -5.1 | -4.9 | -4.8 | -4.7 | -4.4 | -3.9 | -2.9 | -2.7 | -1 | 1.3 | 3.1 | -5.8 | -5.8 | -5.5 | -5.3 | -5 | -4.8 | -4.7 | -4.6 | -4.2 | -3.7 | -2.6 | -2.5 | -0.6 | 1.8 | 3.8 | -5.7 | -5.7 | -5.5 | -5.2 | -5 | -4.7 | -4.6 | -4.5 | -4.1 | -3.6 | -2.4 | -2.2 | -0.3 | 2.4 | 4.6 | -5.7 | -5.7 | -5.4 | -5.2 | -4.9 | -4.6 | -4.5 | -4.4 | -4 | -3.4 | -2.1 | -1.9 | 0.1 | 3 | 5.3 | -5.7 | -5.7 | -5.4 | -5.1 | -4.8 | -4.5 | -4.4 | -4.3 | -3.8 | -3.3 | -1.9 | -1.7 | 0.5 | 3.5 | 6 | -5.7 | -5.6 | -5.3 | -5.1 | -4.7 | -4.4 | -4.3 | -4.2 | -3.7 | -3.1 | -1.7 | -1.5 | 0.8 | 3.9 | 6.6
J-SFH5 (rel.) | -2.1 | -2.1 | -1.9 | -1.7 | -1.5 | -1.2 | -1.2 | -1.1 | -0.7 | -0.3 | 0.6 | 0.7 | 2.1 | 4 | 5.6 | -2.3 | -2.3 | -2.1 | -1.8 | -1.6 | -1.4 | -1.3 | -1.2 | -0.9 | -0.4 | 0.6 | 0.7 | 2.2 | 4.3 | 5.9 | -2.4 | -2.4 | -2.2 | -1.9 | -1.7 | -1.4 | -1.3 | -1.3 | -0.9 | -0.4 | 0.7 | 0.8 | 2.5 | 4.7 | 6.5 | -2.5 | -2.4 | -2.2 | -1.9 | -1.7 | -1.4 | -1.3 | -1.2 | -0.8 | -0.3 | 0.9 | 1 | 2.8 | 5.2 | 7.2 | -2.4 | -2.4 | -2.1 | -1.9 | -1.6 | -1.3 | -1.2 | -1.1 | -0.7 | -0.1 | 1.1 | 1.3 | 3.2 | 5.8 | 7.9 | -2.3 | -2.3 | -2 | -1.7 | -1.5 | -1.1 | -1 | -0.9 | -0.5 | 0.1 | 1.4 | 1.6 | 3.6 | 6.4 | 8.8 | -2.2 | -2.2 | -1.9 | -1.6 | -1.3 | -0.9 | -0.8 | -0.7 | -0.2 | 0.4 | 1.8 | 2 | 4.1 | 7.1 | 9.6 | -2.1 | -2 | -1.7 | -1.4 | -1.1 | -0.7 | -0.6 | -0.5 | 0 | 0.7 | 2.2 | 2.4 | 4.7 | 7.8 | 10.5 | -1.9 | -1.9 | -1.6 | -1.2 | -0.9 | -0.5 | -0.4 | -0.3 | 0.2 | 0.9 | 2.5 | 2.7 | 5.1 | 8.4 | 11.2
J-SFH5 (abs.) | -5.3 | -5.3 | -5.1 | -4.9 | -4.7 | -4.5 | -4.4 | -4.3 | -4 | -3.6 | -2.7 | -2.6 | -1.2 | 0.6 | 2.1 | -5 | -5 | -4.8 | -4.6 | -4.4 | -4.2 | -4.1 | -4 | -3.7 | -3.3 | -2.3 | -2.2 | -0.7 | 1.3 | 2.9 | -4.7 | -4.7 | -4.5 | -4.3 | -4.1 | -3.8 | -3.7 | -3.6 | -3.3 | -2.8 | -1.8 | -1.6 | 0 | 2.2 | 4 | -4.4 | -4.4 | -4.2 | -3.9 | -3.7 | -3.4 | -3.3 | -3.2 | -2.9 | -2.4 | -1.2 | -1.1 | 0.7 | 3 | 5 | -4.1 | -4.1 | -3.8 | -3.6 | -3.3 | -3 | -2.9 | -2.9 | -2.4 | -1.9 | -0.7 | -0.5 | 1.4 | 3.9 | 6.1 | -3.8 | -3.8 | -3.5 | -3.3 | -3 | -2.6 | -2.6 | -2.5 | -2 | -1.4 | -0.1 | 0.1 | 2.1 | 4.8 | 7.1 | -3.5 | -3.5 | -3.2 | -2.9 | -2.6 | -2.3 | -2.2 | -2.1 | -1.6 | -1 | 0.4 | 0.6 | 2.8 | 5.7 | 8.2 | -3.2 | -3.2 | -2.9 | -2.6 | -2.2 | -1.9 | -1.8 | -1.7 | -1.2 | -0.5 | 0.9 | 1.2 | 3.4 | 6.6 | 9.2 | -3 | -2.9 | -2.6 | -2.3 | -2 | -1.6 | -1.5 | -1.4 | -0.9 | -0.2 | 1.4 | 1.6 | 4 | 7.2 | 10
J-SFH6 (rel.) | -3.4 | -3.3 | -3.1 | -2.9 | -2.7 | -2.5 | -2.5 | -2.4 | -2.1 | -1.7 | -0.8 | -0.6 | 0.7 | 2.5 | 4 | -3.6 | -3.6 | -3.4 | -3.2 | -3 | -2.8 | -2.7 | -2.6 | -2.3 | -1.9 | -0.9 | -0.8 | 0.6 | 2.6 | 4.2 | -3.9 | -3.8 | -3.6 | -3.4 | -3.2 | -3 | -2.9 | -2.8 | -2.5 | -2 | -1 | -0.8 | 0.7 | 2.8 | 4.6 | -4.1 | -4 | -3.7 | -3.5 | -3.3 | -3.1 | -3 | -2.9 | -2.5 | -2.1 | -0.9 | -0.8 | 0.9 | 3.1 | 5.1 | -4.2 | -4.1 | -3.8 | -3.6 | -3.4 | -3.1 | -3 | -2.9 | -2.5 | -2 | -0.8 | -0.7 | 1.1 | 3.6 | 5.6 | -4.2 | -4.1 | -3.9 | -3.6 | -3.4 | -3.1 | -3 | -2.9 | -2.5 | -1.9 | -0.7 | -0.5 | 1.4 | 4 | 6.2 | -4.2 | -4.1 | -3.8 | -3.6 | -3.3 | -3 | -2.9 | -2.9 | -2.4 | -1.8 | -0.5 | -0.3 | 1.8 | 4.5 | 6.9 | -4.2 | -4.1 | -3.8 | -3.5 | -3.3 | -2.9 | -2.8 | -2.8 | -2.3 | -1.7 | -0.2 | 0 | 2.1 | 5.1 | 7.6 | -4.2 | -4.1 | -3.8 | -3.5 | -3.2 | -2.9 | -2.8 | -2.7 | -2.2 | -1.5 | -0.1 | 0.2 | 2.4 | 5.5 | 8.2
J-SFH6 (abs.) | -6.4 | -6.4 | -6.2 | -6 | -5.9 | -5.7 | -5.6 | -5.6 | -5.3 | -4.9 | -4 | -3.9 | -2.6 | -0.9 | 0.6 | -6.3 | -6.3 | -6.1 | -5.9 | -5.7 | -5.5 | -5.4 | -5.4 | -5.1 | -4.7 | -3.7 | -3.6 | -2.2 | -0.3 | 1.2 | -6.2 | -6.1 | -5.9 | -5.7 | -5.5 | -5.3 | -5.2 | -5.1 | -4.8 | -4.4 | -3.3 | -3.2 | -1.7 | 0.4 | 2.1 | -6 | -5.9 | -5.7 | -5.5 | -5.3 | -5 | -5 | -4.9 | -4.5 | -4 | -3 | -2.8 | -1.2 | 1.1 | 3 | -5.8 | -5.7 | -5.5 | -5.3 | -5.1 | -4.8 | -4.7 | -4.6 | -4.3 | -3.7 | -2.6 | -2.4 | -0.6 | 1.8 | 3.8 | -5.7 | -5.6 | -5.3 | -5.1 | -4.9 | -4.6 | -4.5 | -4.4 | -4 | -3.4 | -2.2 | -2 | -0.1 | 2.5 | 4.7 | -5.5 | -5.4 | -5.1 | -4.9 | -4.6 | -4.3 | -4.2 | -4.2 | -3.7 | -3.1 | -1.8 | -1.6 | 0.4 | 3.2 | 5.5 | -5.3 | -5.2 | -4.9 | -4.7 | -4.4 | -4.1 | -4 | -3.9 | -3.4 | -2.8 | -1.4 | -1.2 | 0.9 | 3.9 | 6.4 | -5.2 | -5.1 | -4.8 | -4.5 | -4.3 | -3.9 | -3.8 | -3.7 | -3.2 | -2.6 | -1.1 | -0.9 | 1.3 | 4.4 | 7
J-SFH8 (rel.) | -4.4 | -4.3 | -4.2 | -4 | -3.9 | -3.7 | -3.7 | -3.6 | -3.4 | -3 | -2.3 | -2.2 | -1.1 | 0.3 | 1.4 | -4.8 | -4.8 | -4.6 | -4.5 | -4.3 | -4.1 | -4.1 | -4 | -3.8 | -3.4 | -2.7 | -2.6 | -1.4 | 0.1 | 1.3 | -5.3 | -5.3 | -5.1 | -5 | -4.8 | -4.6 | -4.6 | -4.5 | -4.2 | -3.9 | -3.1 | -3 | -1.7 | -0.1 | 1.2 | -5.8 | -5.7 | -5.6 | -5.4 | -5.2 | -5 | -4.9 | -4.9 | -4.6 | -4.2 | -3.4 | -3.2 | -1.9 | -0.2 | 1.3 | -6.1 | -6.1 | -5.9 | -5.7 | -5.5 | -5.3 | -5.3 | -5.2 | -4.9 | -4.5 | -3.6 | -3.5 | -2.1 | -0.2 | 1.4 | -6.4 | -6.4 | -6.2 | -6 | -5.8 | -5.6 | -5.5 | -5.5 | -5.1 | -4.7 | -3.8 | -3.6 | -2.1 | -0.1 | 1.5 | -6.7 | -6.6 | -6.4 | -6.3 | -6.1 | -5.8 | -5.7 | -5.7 | -5.3 | -4.9 | -3.9 | -3.8 | -2.2 | 0 | 1.7 | -6.9 | -6.9 | -6.7 | -6.5 | -6.3 | -6 | -5.9 | -5.9 | -5.5 | -5.1 | -4 | -3.9 | -2.2 | 0.1 | 2 | -7.1 | -7.1 | -6.9 | -6.6 | -6.4 | -6.2 | -6.1 | -6 | -5.6 | -5.2 | -4.1 | -3.9 | -2.2 | 0.2 | 2.2
J-SFH8 (abs.) | -7.3 | -7.3 | -7.2 | -7 | -6.9 | -6.7 | -6.7 | -6.6 | -6.4 | -6.1 | -5.4 | -5.3 | -4.2 | -2.9 | -1.8 | -7.4 | -7.4 | -7.2 | -7.1 | -6.9 | -6.7 | -6.7 | -6.6 | -6.4 | -6.1 | -5.4 | -5.2 | -4.1 | -2.7 | -1.5 | -7.5 | -7.5 | -7.3 | -7.2 | -7 | -6.8 | -6.8 | -6.7 | -6.4 | -6.1 | -5.3 | -5.2 | -4 | -2.4 | -1.1 | -7.6 | -7.6 | -7.4 | -7.2 | -7.1 | -6.9 | -6.8 | -6.8 | -6.5 | -6.1 | -5.3 | -5.2 | -3.9 | -2.1 | -0.7 | -7.7 | -7.7 | -7.5 | -7.3 | -7.1 | -6.9 | -6.9 | -6.8 | -6.5 | -6.1 | -5.2 | -5.1 | -3.7 | -1.9 | -0.3 | -7.8 | -7.8 | -7.6 | -7.4 | -7.2 | -7 | -6.9 | -6.9 | -6.5 | -6.1 | -5.2 | -5.1 | -3.6 | -1.6 | 0.1 | -7.9 | -7.9 | -7.7 | -7.5 | -7.3 | -7.1 | -7 | -6.9 | -6.6 | -6.2 | -5.2 | -5 | -3.5 | -1.3 | 0.4 | -8 | -8 | -7.8 | -7.6 | -7.4 | -7.1 | -7 | -7 | -6.6 | -6.2 | -5.1 | -5 | -3.3 | -1.1 | 0.8 | -8.1 | -8 | -7.8 | -7.6 | -7.4 | -7.2 | -7.1 | -7 | -6.7 | -6.2 | -5.1 | -4.9 | -3.2 | -0.9 | 1.1
J-SFH9 (rel.) | -1.7 | -1.6 | -1.4 | -1.2 | -1 | -0.7 | -0.6 | -0.5 | -0.1 | 0.4 | 1.5 | 1.7 | 3.5 | 5.9 | 8 | -1.9 | -1.8 | -1.5 | -1.3 | -1.1 | -0.8 | -0.7 | -0.6 | -0.2 | 0.3 | 1.6 | 1.8 | 3.7 | 6.3 | 8.6 | -2 | -1.9 | -1.6 | -1.4 | -1.1 | -0.8 | -0.7 | -0.6 | -0.2 | 0.4 | 1.8 | 1.9 | 4 | 7 | 9.4 | -1.9 | -1.9 | -1.6 | -1.3 | -1 | -0.7 | -0.6 | -0.5 | 0 | 0.6 | 2 | 2.2 | 4.5 | 7.7 | 10.4 | -1.9 | -1.8 | -1.5 | -1.2 | -0.9 | -0.5 | -0.4 | -0.3 | 0.2 | 0.8 | 2.4 | 2.6 | 5.1 | 8.5 | 11.5 | -1.7 | -1.6 | -1.3 | -1 | -0.7 | -0.3 | -0.2 | -0.1 | 0.4 | 1.1 | 2.8 | 3 | 5.7 | 9.4 | 12.7 | -1.6 | -1.4 | -1.1 | -0.8 | -0.4 | -0.1 | 0.1 | 0.2 | 0.7 | 1.5 | 3.3 | 3.5 | 6.3 | 10.3 | 13.8 | -1.4 | -1.2 | -0.8 | -0.5 | -0.2 | 0.2 | 0.4 | 0.5 | 1.1 | 1.9 | 3.7 | 4 | 7 | 11.3 | 15.1 | -1.2 | -1.1 | -0.7 | -0.3 | 0 | 0.5 | 0.6 | 0.7 | 1.3 | 2.2 | 4.1 | 4.4 | 7.5 | 12 | 16
J-SFH9 (abs.) | -4.9 | -4.9 | -4.7 | -4.5 | -4.2 | -4 | -3.9 | -3.8 | -3.5 | -3 | -1.9 | -1.7 | 0 | 2.4 | 4.4 | -4.7 | -4.6 | -4.4 | -4.2 | -3.9 | -3.7 | -3.6 | -3.5 | -3.1 | -2.6 | -1.4 | -1.2 | 0.7 | 3.3 | 5.5 | -4.3 | -4.2 | -4 | -3.8 | -3.5 | -3.2 | -3.1 | -3 | -2.6 | -2 | -0.7 | -0.5 | 1.5 | 4.4 | 6.8 | -4 | -3.9 | -3.6 | -3.4 | -3.1 | -2.8 | -2.7 | -2.6 | -2.1 | -1.5 | -0.1 | 0.1 | 2.3 | 5.5 | 8.2 | -3.6 | -3.5 | -3.2 | -2.9 | -2.7 | -2.3 | -2.2 | -2.1 | -1.6 | -1 | 0.6 | 0.8 | 3.2 | 6.6 | 9.6 | -3.2 | -3.2 | -2.8 | -2.5 | -2.2 | -1.9 | -1.8 | -1.7 | -1.1 | -0.4 | 1.2 | 1.4 | 4 | 7.7 | 11 | -2.9 | -2.8 | -2.4 | -2.1 | -1.8 | -1.4 | -1.3 | -1.2 | -0.6 | 0.1 | 1.8 | 2.1 | 4.9 | 8.9 | 12.4 | -2.5 | -2.4 | -2.1 | -1.7 | -1.4 | -1 | -0.9 | -0.7 | -0.1 | 0.6 | 2.5 | 2.8 | 5.7 | 10 | 13.8 | -2.3 | -2.2 | -1.8 | -1.4 | -1.1 | -0.6 | -0.5 | -0.4 | 0.2 | 1 | 3 | 3.3 | 6.4 | 10.8 | 14.8
J-LAK7 (rel.) | 2.1 | 2.1 | 2.2 | 2.3 | 2.4 | 2.5 | 2.5 | 2.5 | 2.6 | 2.8 | 3 | 3 | 3.3 | 3.6 | 3.7 | 1.9 | 1.9 | 2 | 2.1 | 2.2 | 2.3 | 2.3 | 2.3 | 2.4 | 2.6 | 2.8 | 2.9 | 3.1 | 3.4 | 3.6 | 1.7 | 1.8 | 1.9 | 1.9 | 2 | 2.1 | 2.2 | 2.2 | 2.3 | 2.4 | 2.7 | 2.7 | 3 | 3.3 | 3.5 | 1.7 | 1.7 | 1.8 | 1.9 | 2 | 2.1 | 2.1 | 2.1 | 2.3 | 2.4 | 2.7 | 2.7 | 3 | 3.3 | 3.5 | 1.7 | 1.7 | 1.8 | 1.9 | 2 | 2.1 | 2.1 | 2.2 | 2.3 | 2.4 | 2.7 | 2.8 | 3.1 | 3.4 | 3.6 | 1.7 | 1.8 | 1.9 | 2 | 2.1 | 2.2 | 2.2 | 2.2 | 2.4 | 2.5 | 2.8 | 2.9 | 3.2 | 3.5 | 3.7 | 1.8 | 1.8 | 2 | 2.1 | 2.2 | 2.3 | 2.3 | 2.3 | 2.5 | 2.6 | 3 | 3 | 3.3 | 3.7 | 3.9 | 1.9 | 2 | 2.1 | 2.2 | 2.3 | 2.4 | 2.4 | 2.5 | 2.6 | 2.8 | 3.1 | 3.2 | 3.5 | 3.9 | 4.1 | 2 | 2.1 | 2.1 | 2.3 | 2.4 | 2.5 | 2.6 | 2.6 | 2.7 | 2.9 | 3.2 | 3.3 | 3.7 | 4 | 4.3
J-LAK7 (abs.) | -0.9 | -0.9 | -0.8 | -0.7 | -0.7 | -0.6 | -0.6 | -0.5 | -0.4 | -0.3 | -0.1 | -0.1 | 0.2 | 0.4 | 0.6 | -0.7 | -0.7 | -0.6 | -0.5 | -0.5 | -0.4 | -0.4 | -0.3 | -0.2 | -0.1 | 0.1 | 0.2 | 0.4 | 0.7 | 0.8 | -0.5 | -0.4 | -0.4 | -0.3 | -0.2 | -0.1 | -0.1 | -0.1 | 0.1 | 0.2 | 0.4 | 0.5 | 0.7 | 1 | 1.2 | -0.2 | -0.2 | -0.1 | 0 | 0.1 | 0.2 | 0.2 | 0.2 | 0.3 | 0.5 | 0.7 | 0.8 | 1.1 | 1.3 | 1.5 | 0.1 | 0.1 | 0.2 | 0.3 | 0.4 | 0.5 | 0.5 | 0.5 | 0.6 | 0.8 | 1.1 | 1.1 | 1.4 | 1.7 | 1.9 | 0.3 | 0.3 | 0.4 | 0.5 | 0.6 | 0.7 | 0.8 | 0.8 | 0.9 | 1.1 | 1.4 | 1.4 | 1.7 | 2 | 2.2 | 0.6 | 0.6 | 0.7 | 0.8 | 0.9 | 1 | 1 | 1.1 | 1.2 | 1.4 | 1.7 | 1.7 | 2 | 2.4 | 2.6 | 0.8 | 0.9 | 1 | 1.1 | 1.2 | 1.3 | 1.3 | 1.3 | 1.5 | 1.7 | 2 | 2 | 2.4 | 2.7 | 2.9 | 1 | 1.1 | 1.2 | 1.3 | 1.4 | 1.5 | 1.5 | 1.6 | 1.7 | 1.9 | 2.2 | 2.2 | 2.6 | 3 | 3.2
J-LAK7R (rel.) | 2.8 | 2.9 | 3 | 3 | 3.1 | 3.2 | 3.2 | 3.2 | 3.3 | 3.5 | 3.7 | 3.8 | 4 | 4.3 | 4.5 | 2.6 | 2.7 | 2.8 | 2.9 | 2.9 | 3 | 3 | 3.1 | 3.2 | 3.3 | 3.6 | 3.6 | 3.9 | 4.2 | 4.3 | 2.5 | 2.5 | 2.6 | 2.7 | 2.8 | 2.9 | 2.9 | 2.9 | 3 | 3.2 | 3.4 | 3.5 | 3.8 | 4.1 | 4.3 | 2.4 | 2.5 | 2.6 | 2.7 | 2.7 | 2.8 | 2.9 | 2.9 | 3 | 3.1 | 3.4 | 3.5 | 3.8 | 4.1 | 4.3 | 2.4 | 2.5 | 2.6 | 2.7 | 2.8 | 2.9 | 2.9 | 2.9 | 3 | 3.2 | 3.5 | 3.5 | 3.8 | 4.2 | 4.4 | 2.5 | 2.5 | 2.7 | 2.7 | 2.8 | 2.9 | 3 | 3 | 3.1 | 3.3 | 3.6 | 3.6 | 4 | 4.3 | 4.5 | 2.6 | 2.6 | 2.8 | 2.9 | 2.9 | 3 | 3.1 | 3.1 | 3.2 | 3.4 | 3.7 | 3.8 | 4.1 | 4.5 | 4.7 | 2.7 | 2.8 | 2.9 | 3 | 3.1 | 3.2 | 3.2 | 3.2 | 3.4 | 3.5 | 3.9 | 3.9 | 4.3 | 4.7 | 4.9 | 2.8 | 2.9 | 3 | 3.1 | 3.2 | 3.3 | 3.3 | 3.4 | 3.5 | 3.7 | 4 | 4.1 | 4.5 | 4.8 | 5.1
J-LAK7R (abs.) | -0.2 | -0.1 | -0.1 | 0 | 0.1 | 0.1 | 0.2 | 0.2 | 0.3 | 0.4 | 0.6 | 0.6 | 0.9 | 1.1 | 1.3 | 0 | 0.1 | 0.1 | 0.2 | 0.3 | 0.3 | 0.4 | 0.4 | 0.5 | 0.6 | 0.8 | 0.9 | 1.1 | 1.4 | 1.6 | 0.3 | 0.3 | 0.4 | 0.5 | 0.6 | 0.6 | 0.7 | 0.7 | 0.8 | 0.9 | 1.2 | 1.2 | 1.5 | 1.8 | 1.9 | 0.6 | 0.6 | 0.7 | 0.8 | 0.8 | 0.9 | 0.9 | 1 | 1.1 | 1.2 | 1.5 | 1.5 | 1.8 | 2.1 | 2.3 | 0.8 | 0.9 | 1 | 1 | 1.1 | 1.2 | 1.2 | 1.3 | 1.4 | 1.5 | 1.8 | 1.8 | 2.1 | 2.5 | 2.6 | 1.1 | 1.1 | 1.2 | 1.3 | 1.4 | 1.5 | 1.5 | 1.5 | 1.7 | 1.8 | 2.1 | 2.1 | 2.5 | 2.8 | 3 | 1.4 | 1.4 | 1.5 | 1.6 | 1.7 | 1.8 | 1.8 | 1.8 | 2 | 2.1 | 2.4 | 2.5 | 2.8 | 3.2 | 3.4 | 1.6 | 1.7 | 1.8 | 1.9 | 2 | 2.1 | 2.1 | 2.1 | 2.3 | 2.4 | 2.7 | 2.8 | 3.1 | 3.5 | 3.7 | 1.8 | 1.9 | 2 | 2.1 | 2.2 | 2.3 | 2.3 | 2.3 | 2.5 | 2.6 | 3 | 3 | 3.4 | 3.8 | 4
J-LAK8 (rel.) | 4.4 | 4.5 | 4.6 | 4.7 | 4.8 | 4.9 | 4.9 | 5 | 5.1 | 5.2 | 5.5 | 5.6 | 5.9 | 6.2 | 6.4 | 4.2 | 4.2 | 4.3 | 4.5 | 4.6 | 4.7 | 4.7 | 4.7 | 4.9 | 5 | 5.3 | 5.4 | 5.7 | 6 | 6.2 | 4 | 4 | 4.1 | 4.3 | 4.4 | 4.5 | 4.5 | 4.5 | 4.7 | 4.8 | 5.1 | 5.2 | 5.5 | 5.9 | 6.1 | 3.9 | 3.9 | 4 | 4.1 | 4.3 | 4.4 | 4.4 | 4.4 | 4.6 | 4.7 | 5.1 | 5.1 | 5.5 | 5.9 | 6.1 | 3.8 | 3.8 | 4 | 4.1 | 4.2 | 4.3 | 4.4 | 4.4 | 4.6 | 4.7 | 5.1 | 5.1 | 5.5 | 5.9 | 6.1 | 3.8 | 3.8 | 4 | 4.1 | 4.2 | 4.4 | 4.4 | 4.4 | 4.6 | 4.8 | 5.1 | 5.2 | 5.6 | 6 | 6.3 | 3.9 | 3.9 | 4 | 4.2 | 4.3 | 4.4 | 4.5 | 4.5 | 4.7 | 4.8 | 5.2 | 5.3 | 5.7 | 6.1 | 6.4 | 3.9 | 4 | 4.1 | 4.3 | 4.4 | 4.5 | 4.6 | 4.6 | 4.8 | 5 | 5.4 | 5.4 | 5.9 | 6.3 | 6.6 | 4 | 4 | 4.2 | 4.3 | 4.5 | 4.6 | 4.6 | 4.7 | 4.9 | 5.1 | 5.5 | 5.5 | 6 | 6.5 | 6.7
J-LAK8 (abs.) | 1.3 | 1.3 | 1.5 | 1.6 | 1.6 | 1.7 | 1.8 | 1.8 | 1.9 | 2 | 2.3 | 2.3 | 2.6 | 2.9 | 3.1 | 1.5 | 1.5 | 1.6 | 1.7 | 1.8 | 1.9 | 1.9 | 2 | 2.1 | 2.2 | 2.5 | 2.5 | 2.9 | 3.2 | 3.4 | 1.7 | 1.7 | 1.9 | 2 | 2.1 | 2.2 | 2.2 | 2.2 | 2.3 | 2.5 | 2.8 | 2.8 | 3.2 | 3.5 | 3.7 | 1.9 | 1.9 | 2.1 | 2.2 | 2.3 | 2.4 | 2.4 | 2.5 | 2.6 | 2.8 | 3.1 | 3.1 | 3.5 | 3.8 | 4 | 2.1 | 2.2 | 2.3 | 2.4 | 2.5 | 2.6 | 2.7 | 2.7 | 2.8 | 3 | 3.3 | 3.4 | 3.8 | 4.1 | 4.4 | 2.4 | 2.4 | 2.5 | 2.6 | 2.8 | 2.9 | 2.9 | 3 | 3.1 | 3.3 | 3.6 | 3.7 | 4.1 | 4.5 | 4.7 | 2.6 | 2.6 | 2.8 | 2.9 | 3 | 3.1 | 3.2 | 3.2 | 3.4 | 3.5 | 3.9 | 3.9 | 4.4 | 4.8 | 5 | 2.8 | 2.8 | 3 | 3.1 | 3.2 | 3.4 | 3.4 | 3.4 | 3.6 | 3.8 | 4.2 | 4.2 | 4.7 | 5.1 | 5.4 | 3 | 3 | 3.1 | 3.3 | 3.4 | 3.5 | 3.6 | 3.6 | 3.8 | 4 | 4.4 | 4.4 | 4.9 | 5.4 | 5.6
J-LAK9 (rel.) | 3.2 | 3.2 | 3.3 | 3.4 | 3.5 | 3.6 | 3.6 | 3.6 | 3.7 | 3.9 | 4.2 | 4.2 | 4.5 | 4.8 | 5 | 3 | 3 | 3.1 | 3.2 | 3.3 | 3.4 | 3.4 | 3.4 | 3.6 | 3.7 | 4 | 4 | 4.4 | 4.7 | 4.9 | 2.8 | 2.9 | 3 | 3.1 | 3.2 | 3.3 | 3.3 | 3.3 | 3.4 | 3.6 | 3.9 | 3.9 | 4.3 | 4.6 | 4.8 | 2.8 | 2.8 | 2.9 | 3 | 3.1 | 3.2 | 3.3 | 3.3 | 3.4 | 3.6 | 3.9 | 3.9 | 4.3 | 4.7 | 4.9 | 2.8 | 2.8 | 3 | 3.1 | 3.2 | 3.3 | 3.3 | 3.3 | 3.5 | 3.6 | 4 | 4 | 4.4 | 4.8 | 5 | 2.9 | 2.9 | 3 | 3.1 | 3.2 | 3.4 | 3.4 | 3.4 | 3.6 | 3.7 | 4.1 | 4.1 | 4.5 | 4.9 | 5.2 | 3 | 3 | 3.1 | 3.2 | 3.4 | 3.5 | 3.5 | 3.5 | 3.7 | 3.9 | 4.2 | 4.3 | 4.7 | 5.1 | 5.4 | 3.1 | 3.1 | 3.3 | 3.4 | 3.5 | 3.6 | 3.7 | 3.7 | 3.9 | 4 | 4.4 | 4.5 | 4.9 | 5.3 | 5.6 | 3.2 | 3.3 | 3.4 | 3.5 | 3.6 | 3.8 | 3.8 | 3.8 | 4 | 4.2 | 4.6 | 4.6 | 5.1 | 5.5 | 5.8
J-LAK9 (abs.) | 0.1 | 0.1 | 0.2 | 0.3 | 0.4 | 0.5 | 0.5 | 0.5 | 0.6 | 0.7 | 1 | 1 | 1.3 | 1.6 | 1.8 | 0.3 | 0.3 | 0.4 | 0.5 | 0.6 | 0.7 | 0.7 | 0.7 | 0.8 | 1 | 1.2 | 1.3 | 1.6 | 1.9 | 2.1 | 0.6 | 0.6 | 0.7 | 0.8 | 0.9 | 1 | 1 | 1 | 1.1 | 1.3 | 1.6 | 1.6 | 1.9 | 2.2 | 2.4 | 0.9 | 0.9 | 1 | 1.1 | 1.2 | 1.3 | 1.3 | 1.3 | 1.5 | 1.6 | 1.9 | 2 | 2.3 | 2.6 | 2.8 | 1.1 | 1.2 | 1.3 | 1.4 | 1.5 | 1.6 | 1.6 | 1.6 | 1.8 | 1.9 | 2.3 | 2.3 | 2.7 | 3 | 3.2 | 1.4 | 1.5 | 1.6 | 1.7 | 1.8 | 1.9 | 1.9 | 1.9 | 2.1 | 2.3 | 2.6 | 2.6 | 3 | 3.4 | 3.6 | 1.7 | 1.7 | 1.9 | 2 | 2.1 | 2.2 | 2.2 | 2.2 | 2.4 | 2.6 | 2.9 | 3 | 3.4 | 3.8 | 4 | 2 | 2 | 2.1 | 2.3 | 2.4 | 2.5 | 2.5 | 2.5 | 2.7 | 2.9 | 3.3 | 3.3 | 3.7 | 4.2 | 4.4 | 2.2 | 2.2 | 2.4 | 2.5 | 2.6 | 2.7 | 2.7 | 2.8 | 2.9 | 3.1 | 3.5 | 3.6 | 4 | 4.4 | 4.7
J-LAK10 (rel.) | 3.9 | 4 | 4.1 | 4.2 | 4.3 | 4.4 | 4.5 | 4.5 | 4.7 | 4.9 | 5.3 | 5.3 | 5.8 | 6.2 | 6.5 | 3.7 | 3.8 | 3.9 | 4 | 4.1 | 4.2 | 4.3 | 4.3 | 4.5 | 4.7 | 5.1 | 5.2 | 5.6 | 6 | 6.4 | 3.5 | 3.6 | 3.7 | 3.8 | 3.9 | 4 | 4.1 | 4.1 | 4.3 | 4.5 | 5 | 5 | 5.5 | 5.9 | 6.3 | 3.4 | 3.5 | 3.6 | 3.7 | 3.8 | 4 | 4 | 4.1 | 4.2 | 4.5 | 4.9 | 5 | 5.5 | 6 | 6.3 | 3.4 | 3.5 | 3.6 | 3.7 | 3.8 | 4 | 4 | 4 | 4.2 | 4.5 | 5 | 5 | 5.5 | 6 | 6.4 | 3.4 | 3.5 | 3.6 | 3.8 | 3.9 | 4 | 4.1 | 4.1 | 4.3 | 4.6 | 5 | 5.1 | 5.6 | 6.2 | 6.6 | 3.5 | 3.5 | 3.7 | 3.8 | 4 | 4.1 | 4.1 | 4.2 | 4.4 | 4.7 | 5.2 | 5.2 | 5.8 | 6.3 | 6.7 | 3.6 | 3.6 | 3.8 | 3.9 | 4.1 | 4.2 | 4.3 | 4.3 | 4.5 | 4.8 | 5.3 | 5.4 | 6 | 6.6 | 7 | 3.6 | 3.7 | 3.9 | 4 | 4.2 | 4.3 | 4.4 | 4.4 | 4.6 | 4.9 | 5.5 | 5.5 | 6.1 | 6.7 | 7.2
J-LAK10 (abs.) | 0.8 | 0.9 | 1 | 1.1 | 1.2 | 1.3 | 1.3 | 1.3 | 1.5 | 1.7 | 2.1 | 2.1 | 2.5 | 2.9 | 3.2 | 1 | 1 | 1.2 | 1.3 | 1.4 | 1.5 | 1.5 | 1.5 | 1.7 | 1.9 | 2.3 | 2.3 | 2.8 | 3.2 | 3.5 | 1.2 | 1.3 | 1.4 | 1.5 | 1.6 | 1.7 | 1.8 | 1.8 | 2 | 2.2 | 2.6 | 2.7 | 3.1 | 3.5 | 3.8 | 1.4 | 1.5 | 1.7 | 1.8 | 1.9 | 2 | 2 | 2.1 | 2.2 | 2.5 | 2.9 | 3 | 3.4 | 3.9 | 4.2 | 1.7 | 1.8 | 1.9 | 2 | 2.1 | 2.3 | 2.3 | 2.3 | 2.5 | 2.8 | 3.2 | 3.3 | 3.8 | 4.3 | 4.6 | 1.9 | 2 | 2.2 | 2.3 | 2.4 | 2.5 | 2.6 | 2.6 | 2.8 | 3 | 3.5 | 3.6 | 4.1 | 4.6 | 5 | 2.2 | 2.2 | 2.4 | 2.5 | 2.7 | 2.8 | 2.8 | 2.9 | 3.1 | 3.3 | 3.8 | 3.9 | 4.4 | 5 | 5.4 | 2.4 | 2.5 | 2.7 | 2.8 | 2.9 | 3.1 | 3.1 | 3.1 | 3.4 | 3.6 | 4.1 | 4.2 | 4.8 | 5.3 | 5.8 | 2.6 | 2.7 | 2.9 | 3 | 3.1 | 3.3 | 3.3 | 3.3 | 3.6 | 3.8 | 4.4 | 4.4 | 5 | 5.6 | 6
J-LAK12 (rel.) | 0.6 | 0.6 | 0.7 | 0.8 | 0.9 | 1 | 1 | 1.1 | 1.2 | 1.3 | 1.6 | 1.7 | 2 | 2.4 | 2.5 | 0.4 | 0.4 | 0.5 | 0.6 | 0.7 | 0.8 | 0.8 | 0.9 | 1 | 1.1 | 1.4 | 1.5 | 1.8 | 2.2 | 2.4 | 0.2 | 0.2 | 0.3 | 0.4 | 0.5 | 0.6 | 0.7 | 0.7 | 0.8 | 1 | 1.3 | 1.3 | 1.7 | 2 | 2.2 | 0.1 | 0.1 | 0.2 | 0.3 | 0.4 | 0.5 | 0.6 | 0.6 | 0.7 | 0.9 | 1.2 | 1.2 | 1.6 | 2 | 2.2 | 0 | 0.1 | 0.2 | 0.3 | 0.4 | 0.5 | 0.6 | 0.6 | 0.7 | 0.9 | 1.2 | 1.3 | 1.7 | 2 | 2.3 | 0.1 | 0.1 | 0.2 | 0.3 | 0.5 | 0.6 | 0.6 | 0.6 | 0.8 | 0.9 | 1.3 | 1.3 | 1.7 | 2.1 | 2.4 | 0.1 | 0.2 | 0.3 | 0.4 | 0.5 | 0.6 | 0.7 | 0.7 | 0.8 | 1 | 1.4 | 1.4 | 1.8 | 2.3 | 2.5 | 0.2 | 0.2 | 0.4 | 0.5 | 0.6 | 0.7 | 0.8 | 0.8 | 1 | 1.1 | 1.5 | 1.5 | 2 | 2.4 | 2.7 | 0.3 | 0.3 | 0.4 | 0.6 | 0.7 | 0.8 | 0.9 | 0.9 | 1.1 | 1.2 | 1.6 | 1.7 | 2.1 | 2.6 | 2.8
J-LAK12 (abs.) | -2.5 | -2.4 | -2.3 | -2.2 | -2.2 | -2.1 | -2.1 | -2 | -1.9 | -1.8 | -1.5 | -1.5 | -1.2 | -0.9 | -0.7 | -2.3 | -2.3 | -2.2 | -2.1 | -2 | -1.9 | -1.9 | -1.8 | -1.7 | -1.6 | -1.3 | -1.3 | -0.9 | -0.6 | -0.4 | -2.1 | -2 | -1.9 | -1.8 | -1.7 | -1.6 | -1.6 | -1.6 | -1.5 | -1.3 | -1 | -1 | -0.6 | -0.3 | -0.1 | -1.8 | -1.8 | -1.7 | -1.6 | -1.5 | -1.4 | -1.4 | -1.3 | -1.2 | -1.1 | -0.8 | -0.7 | -0.4 | 0 | 0.2 | -1.6 | -1.6 | -1.4 | -1.3 | -1.2 | -1.1 | -1.1 | -1.1 | -1 | -0.8 | -0.5 | -0.4 | -0.1 | 0.3 | 0.5 | -1.4 | -1.3 | -1.2 | -1.1 | -1 | -0.9 | -0.9 | -0.8 | -0.7 | -0.5 | -0.2 | -0.2 | 0.2 | 0.6 | 0.8 | -1.1 | -1.1 | -1 | -0.9 | -0.8 | -0.6 | -0.6 | -0.6 | -0.4 | -0.3 | 0.1 | 0.1 | 0.5 | 0.9 | 1.2 | -0.9 | -0.9 | -0.7 | -0.6 | -0.5 | -0.4 | -0.4 | -0.3 | -0.2 | 0 | 0.3 | 0.4 | 0.8 | 1.2 | 1.5 | -0.7 | -0.7 | -0.6 | -0.4 | -0.3 | -0.2 | -0.2 | -0.1 | 0 | 0.2 | 0.5 | 0.6 | 1 | 1.5 | 1.7
J-LAK13 (rel.) | 4.2 | 4.2 | 4.4 | 4.5 | 4.6 | 4.7 | 4.8 | 4.8 | 4.9 | 5.1 | 5.5 | 5.5 | 5.9 | - | - | 4 | 4.1 | 4.2 | 4.3 | 4.5 | 4.6 | 4.6 | 4.6 | 4.8 | 5 | 5.3 | 5.4 | 5.8 | - | - | 3.9 | 3.9 | 4.1 | 4.2 | 4.3 | 4.5 | 4.5 | 4.5 | 4.7 | 4.9 | 5.2 | 5.3 | 5.7 | - | - | 3.8 | 3.9 | 4.1 | 4.2 | 4.3 | 4.4 | 4.5 | 4.5 | 4.7 | 4.9 | 5.3 | 5.3 | 5.8 | - | - | 3.9 | 3.9 | 4.1 | 4.2 | 4.4 | 4.5 | 4.5 | 4.6 | 4.7 | 4.9 | 5.4 | 5.4 | 5.9 | - | - | 3.9 | 4 | 4.2 | 4.3 | 4.5 | 4.6 | 4.6 | 4.7 | 4.9 | 5.1 | 5.5 | 5.6 | 6.1 | - | - | 4.1 | 4.1 | 4.3 | 4.5 | 4.6 | 4.7 | 4.8 | 4.8 | 5 | 5.2 | 5.7 | 5.7 | 6.3 | - | - | 4.2 | 4.3 | 4.5 | 4.6 | 4.8 | 4.9 | 5 | 5 | 5.2 | 5.4 | 5.9 | 6 | 6.5 | - | - | 4.3 | 4.4 | 4.6 | 4.8 | 4.9 | 5.1 | 5.1 | 5.1 | 5.4 | 5.6 | 6.1 | 6.1 | 6.7 | - | -
J-LAK13 (abs.) | 1.1 | 1.2 | 1.3 | 1.4 | 1.5 | 1.6 | 1.6 | 1.7 | 1.8 | 2 | 2.3 | 2.3 | 2.7 | - | - | 1.3 | 1.4 | 1.5 | 1.6 | 1.8 | 1.9 | 1.9 | 1.9 | 2.1 | 2.2 | 2.6 | 2.6 | 3 | - | - | 1.6 | 1.7 | 1.8 | 2 | 2.1 | 2.2 | 2.2 | 2.2 | 2.4 | 2.6 | 2.9 | 3 | 3.4 | - | - | 1.9 | 2 | 2.1 | 2.3 | 2.4 | 2.5 | 2.5 | 2.6 | 2.7 | 2.9 | 3.3 | 3.3 | 3.8 | - | - | 2.2 | 2.3 | 2.4 | 2.6 | 2.7 | 2.8 | 2.9 | 2.9 | 3.1 | 3.2 | 3.6 | 3.7 | 4.2 | - | - | 2.5 | 2.6 | 2.7 | 2.9 | 3 | 3.1 | 3.2 | 3.2 | 3.4 | 3.6 | 4 | 4.1 | 4.6 | - | - | 2.8 | 2.8 | 3 | 3.2 | 3.3 | 3.5 | 3.5 | 3.5 | 3.7 | 3.9 | 4.4 | 4.4 | 5 | - | - | 3.1 | 3.1 | 3.3 | 3.5 | 3.6 | 3.8 | 3.8 | 3.9 | 4.1 | 4.3 | 4.7 | 4.8 | 5.3 | - | - | 3.3 | 3.4 | 3.6 | 3.7 | 3.9 | 4 | 4.1 | 4.1 | 4.3 | 4.5 | 5 | 5.1 | 5.6 | - | -
J-LAK14 (rel.) | 3.2 | 3.2 | 3.4 | 3.5 | 3.6 | 3.7 | 3.7 | 3.7 | 3.8 | 4 | 4.3 | 4.3 | 4.6 | 5 | 5.2 | 3 | 3 | 3.2 | 3.3 | 3.4 | 3.5 | 3.5 | 3.5 | 3.6 | 3.8 | 4.1 | 4.1 | 4.5 | 4.8 | 5 | 2.8 | 2.9 | 3 | 3.1 | 3.2 | 3.3 | 3.3 | 3.4 | 3.5 | 3.6 | 3.9 | 4 | 4.3 | 4.7 | 4.9 | 2.8 | 2.8 | 3 | 3.1 | 3.2 | 3.3 | 3.3 | 3.3 | 3.4 | 3.6 | 3.9 | 3.9 | 4.3 | 4.7 | 4.9 | 2.8 | 2.8 | 3 | 3.1 | 3.2 | 3.3 | 3.3 | 3.3 | 3.5 | 3.6 | 3.9 | 4 | 4.3 | 4.7 | 5 | 2.8 | 2.9 | 3 | 3.1 | 3.2 | 3.3 | 3.4 | 3.4 | 3.5 | 3.7 | 4 | 4.1 | 4.4 | 4.8 | 5.1 | 2.9 | 3 | 3.1 | 3.2 | 3.3 | 3.4 | 3.5 | 3.5 | 3.6 | 3.8 | 4.2 | 4.2 | 4.6 | 5 | 5.2 | 3 | 3.1 | 3.2 | 3.3 | 3.5 | 3.6 | 3.6 | 3.6 | 3.8 | 4 | 4.3 | 4.4 | 4.8 | 5.2 | 5.4 | 3.1 | 3.2 | 3.3 | 3.5 | 3.6 | 3.7 | 3.7 | 3.8 | 3.9 | 4.1 | 4.4 | 4.5 | 4.9 | 5.3 | 5.6
J-LAK14 (abs.) | 0.1 | 0.2 | 0.3 | 0.4 | 0.4 | 0.5 | 0.6 | 0.6 | 0.7 | 0.8 | 1.1 | 1.1 | 1.4 | 1.7 | 1.9 | 0.3 | 0.4 | 0.5 | 0.6 | 0.7 | 0.7 | 0.8 | 0.8 | 0.9 | 1 | 1.3 | 1.3 | 1.7 | 2 | 2.2 | 0.6 | 0.6 | 0.7 | 0.8 | 0.9 | 1 | 1 | 1.1 | 1.2 | 1.3 | 1.6 | 1.6 | 2 | 2.3 | 2.5 | 0.8 | 0.9 | 1 | 1.1 | 1.2 | 1.3 | 1.3 | 1.4 | 1.5 | 1.6 | 1.9 | 2 | 2.3 | 2.6 | 2.9 | 1.1 | 1.1 | 1.3 | 1.4 | 1.5 | 1.6 | 1.6 | 1.6 | 1.8 | 1.9 | 2.2 | 2.3 | 2.6 | 3 | 3.2 | 1.4 | 1.4 | 1.6 | 1.7 | 1.8 | 1.9 | 1.9 | 1.9 | 2.1 | 2.2 | 2.5 | 2.6 | 2.9 | 3.3 | 3.5 | 1.6 | 1.7 | 1.8 | 1.9 | 2 | 2.1 | 2.2 | 2.2 | 2.3 | 2.5 | 2.8 | 2.9 | 3.3 | 3.6 | 3.9 | 1.9 | 1.9 | 2.1 | 2.2 | 2.3 | 2.4 | 2.5 | 2.5 | 2.6 | 2.8 | 3.1 | 3.2 | 3.6 | 4 | 4.2 | 2.1 | 2.1 | 2.3 | 2.4 | 2.5 | 2.6 | 2.7 | 2.7 | 2.8 | 3 | 3.4 | 3.4 | 3.8 | 4.2 | 4.5
J-LAK18 (rel.) | 3.6 | 3.6 | 3.8 | 3.9 | 4 | 4.1 | 4.1 | 4.2 | 4.3 | 4.5 | 4.8 | 4.8 | 5.2 | 5.6 | 5.8 | 3.4 | 3.4 | 3.6 | 3.7 | 3.8 | 3.9 | 3.9 | 4 | 4.1 | 4.3 | 4.6 | 4.6 | 5 | 5.4 | 5.6 | 3.2 | 3.2 | 3.4 | 3.5 | 3.6 | 3.7 | 3.8 | 3.8 | 3.9 | 4.1 | 4.4 | 4.5 | 4.9 | 5.2 | 5.5 | 3.1 | 3.2 | 3.3 | 3.5 | 3.6 | 3.7 | 3.7 | 3.8 | 3.9 | 4.1 | 4.4 | 4.5 | 4.8 | 5.2 | 5.5 | 3.1 | 3.2 | 3.3 | 3.5 | 3.6 | 3.7 | 3.7 | 3.8 | 3.9 | 4.1 | 4.4 | 4.5 | 4.9 | 5.3 | 5.5 | 3.2 | 3.2 | 3.4 | 3.5 | 3.6 | 3.8 | 3.8 | 3.8 | 4 | 4.2 | 4.5 | 4.6 | 5 | 5.4 | 5.6 | 3.3 | 3.3 | 3.5 | 3.6 | 3.7 | 3.9 | 3.9 | 3.9 | 4.1 | 4.3 | 4.6 | 4.7 | 5.1 | 5.5 | 5.8 | 3.4 | 3.5 | 3.7 | 3.8 | 3.9 | 4 | 4 | 4.1 | 4.2 | 4.4 | 4.8 | 4.8 | 5.3 | 5.7 | 6 | 3.5 | 3.6 | 3.7 | 3.9 | 4 | 4.1 | 4.2 | 4.2 | 4.4 | 4.6 | 4.9 | 5 | 5.4 | 5.8 | 6.1
J-LAK18 (abs.) | 0.4 | 0.5 | 0.6 | 0.7 | 0.8 | 0.9 | 0.9 | 1 | 1.1 | 1.2 | 1.5 | 1.6 | 1.9 | 2.2 | 2.5 | 0.6 | 0.7 | 0.8 | 0.9 | 1 | 1.1 | 1.2 | 1.2 | 1.3 | 1.5 | 1.8 | 1.8 | 2.1 | 2.5 | 2.7 | 0.9 | 0.9 | 1.1 | 1.2 | 1.3 | 1.4 | 1.4 | 1.5 | 1.6 | 1.8 | 2.1 | 2.1 | 2.5 | 2.8 | 3.1 | 1.2 | 1.2 | 1.4 | 1.5 | 1.6 | 1.7 | 1.7 | 1.8 | 1.9 | 2.1 | 2.4 | 2.4 | 2.8 | 3.2 | 3.4 | 1.4 | 1.5 | 1.6 | 1.8 | 1.9 | 2 | 2 | 2 | 2.2 | 2.4 | 2.7 | 2.7 | 3.1 | 3.5 | 3.7 | 1.7 | 1.8 | 1.9 | 2 | 2.2 | 2.3 | 2.3 | 2.3 | 2.5 | 2.6 | 3 | 3 | 3.4 | 3.8 | 4.1 | 2 | 2 | 2.2 | 2.3 | 2.4 | 2.6 | 2.6 | 2.6 | 2.8 | 2.9 | 3.3 | 3.3 | 3.7 | 4.1 | 4.4 | 2.3 | 2.3 | 2.5 | 2.6 | 2.7 | 2.8 | 2.9 | 2.9 | 3.1 | 3.2 | 3.6 | 3.7 | 4.1 | 4.5 | 4.7 | 2.5 | 2.5 | 2.7 | 2.8 | 2.9 | 3.1 | 3.1 | 3.1 | 3.3 | 3.5 | 3.8 | 3.9 | 4.3 | 4.7 | 5
J-LAK01 (rel.) | 2.9 | 2.9 | 3 | 3 | 3.1 | 3.2 | 3.2 | 3.2 | 3.3 | 3.4 | 3.7 | 3.7 | 4 | 4.3 | 4.4 | 2.7 | 2.7 | 2.8 | 2.9 | 2.9 | 3 | 3 | 3.1 | 3.2 | 3.3 | 3.5 | 3.6 | 3.8 | 4.1 | 4.3 | 2.5 | 2.6 | 2.6 | 2.7 | 2.8 | 2.9 | 2.9 | 2.9 | 3 | 3.2 | 3.4 | 3.5 | 3.7 | 4 | 4.2 | 2.5 | 2.5 | 2.6 | 2.7 | 2.8 | 2.8 | 2.9 | 2.9 | 3 | 3.1 | 3.4 | 3.4 | 3.7 | 4 | 4.2 | 2.5 | 2.5 | 2.6 | 2.7 | 2.8 | 2.9 | 2.9 | 2.9 | 3 | 3.2 | 3.5 | 3.5 | 3.8 | 4.1 | 4.3 | 2.6 | 2.6 | 2.7 | 2.8 | 2.9 | 3 | 3 | 3 | 3.1 | 3.3 | 3.6 | 3.6 | 3.9 | 4.2 | 4.4 | 2.7 | 2.7 | 2.8 | 2.9 | 3 | 3.1 | 3.1 | 3.1 | 3.2 | 3.4 | 3.7 | 3.7 | 4.1 | 4.4 | 4.6 | 2.8 | 2.8 | 2.9 | 3 | 3.1 | 3.2 | 3.2 | 3.3 | 3.4 | 3.5 | 3.9 | 3.9 | 4.3 | 4.6 | 4.8 | 2.9 | 2.9 | 3 | 3.1 | 3.2 | 3.3 | 3.4 | 3.4 | 3.5 | 3.7 | 4 | 4 | 4.4 | 4.8 | 5
J-LAK01 (abs.) | -0.1 | -0.1 | 0 | 0 | 0.1 | 0.2 | 0.2 | 0.2 | 0.3 | 0.4 | 0.6 | 0.6 | 0.9 | 1.1 | 1.3 | 0.1 | 0.1 | 0.2 | 0.2 | 0.3 | 0.4 | 0.4 | 0.4 | 0.5 | 0.6 | 0.8 | 0.9 | 1.1 | 1.4 | 1.5 | 0.4 | 0.4 | 0.4 | 0.5 | 0.6 | 0.7 | 0.7 | 0.7 | 0.8 | 0.9 | 1.2 | 1.2 | 1.5 | 1.7 | 1.9 | 0.6 | 0.6 | 0.7 | 0.8 | 0.9 | 1 | 1 | 1 | 1.1 | 1.2 | 1.5 | 1.5 | 1.8 | 2.1 | 2.2 | 0.9 | 0.9 | 1 | 1.1 | 1.2 | 1.3 | 1.3 | 1.3 | 1.4 | 1.5 | 1.8 | 1.8 | 2.1 | 2.4 | 2.6 | 1.2 | 1.2 | 1.3 | 1.4 | 1.4 | 1.5 | 1.6 | 1.6 | 1.7 | 1.8 | 2.1 | 2.1 | 2.5 | 2.8 | 2.9 | 1.4 | 1.5 | 1.5 | 1.6 | 1.7 | 1.8 | 1.8 | 1.9 | 2 | 2.1 | 2.4 | 2.5 | 2.8 | 3.1 | 3.3 | 1.7 | 1.7 | 1.8 | 1.9 | 2 | 2.1 | 2.1 | 2.2 | 2.3 | 2.4 | 2.7 | 2.8 | 3.1 | 3.5 | 3.6 | 1.9 | 1.9 | 2 | 2.1 | 2.2 | 2.3 | 2.3 | 2.4 | 2.5 | 2.7 | 3 | 3 | 3.4 | 3.7 | 3.9
J-LAK02 (rel.) | 1.7 | 1.8 | 1.9 | 2 | 2 | 2.1 | 2.2 | 2.2 | 2.3 | 2.4 | 2.7 | 2.7 | 3 | 3.3 | 3.5 | 1.5 | 1.5 | 1.6 | 1.7 | 1.8 | 1.9 | 1.9 | 2 | 2.1 | 2.2 | 2.5 | 2.5 | 2.8 | 3.1 | 3.3 | 1.3 | 1.3 | 1.5 | 1.6 | 1.6 | 1.7 | 1.8 | 1.8 | 1.9 | 2 | 2.3 | 2.3 | 2.6 | 2.9 | 3.1 | 1.2 | 1.2 | 1.4 | 1.5 | 1.5 | 1.6 | 1.7 | 1.7 | 1.8 | 1.9 | 2.2 | 2.3 | 2.6 | 2.9 | 3.1 | 1.2 | 1.2 | 1.3 | 1.4 | 1.5 | 1.6 | 1.6 | 1.7 | 1.8 | 1.9 | 2.2 | 2.3 | 2.6 | 2.9 | 3.1 | 1.2 | 1.2 | 1.3 | 1.4 | 1.5 | 1.6 | 1.7 | 1.7 | 1.8 | 2 | 2.3 | 2.3 | 2.7 | 3 | 3.2 | 1.2 | 1.3 | 1.4 | 1.5 | 1.6 | 1.7 | 1.7 | 1.8 | 1.9 | 2.1 | 2.4 | 2.4 | 2.8 | 3.1 | 3.3 | 1.3 | 1.3 | 1.5 | 1.6 | 1.7 | 1.8 | 1.8 | 1.9 | 2 | 2.2 | 2.5 | 2.5 | 2.9 | 3.2 | 3.5 | 1.4 | 1.4 | 1.5 | 1.7 | 1.8 | 1.9 | 1.9 | 2 | 2.1 | 2.3 | 2.6 | 2.6 | 3 | 3.4 | 3.6
J-LAK02 (abs.) | -1.3 | -1.3 | -1.2 | -1.1 | -1 | -0.9 | -0.9 | -0.9 | -0.8 | -0.7 | -0.5 | -0.4 | -0.2 | 0.1 | 0.3 | -1.2 | -1.1 | -1 | -0.9 | -0.8 | -0.8 | -0.7 | -0.7 | -0.6 | -0.5 | -0.3 | -0.2 | 0 | 0.3 | 0.5 | -0.9 | -0.9 | -0.8 | -0.7 | -0.6 | -0.5 | -0.5 | -0.5 | -0.4 | -0.2 | 0 | 0 | 0.3 | 0.6 | 0.8 | -0.7 | -0.7 | -0.5 | -0.5 | -0.4 | -0.3 | -0.3 | -0.2 | -0.1 | 0 | 0.3 | 0.3 | 0.6 | 0.9 | 1.1 | -0.5 | -0.4 | -0.3 | -0.2 | -0.1 | 0 | 0 | 0 | 0.1 | 0.3 | 0.5 | 0.6 | 0.9 | 1.2 | 1.4 | -0.3 | -0.2 | -0.1 | 0 | 0.1 | 0.2 | 0.2 | 0.2 | 0.4 | 0.5 | 0.8 | 0.8 | 1.2 | 1.5 | 1.7 | 0 | 0 | 0.1 | 0.2 | 0.3 | 0.4 | 0.5 | 0.5 | 0.6 | 0.8 | 1.1 | 1.1 | 1.4 | 1.8 | 2 | 0.2 | 0.2 | 0.4 | 0.5 | 0.6 | 0.7 | 0.7 | 0.7 | 0.9 | 1 | 1.3 | 1.4 | 1.7 | 2.1 | 2.3 | 0.4 | 0.4 | 0.5 | 0.6 | 0.8 | 0.9 | 0.9 | 0.9 | 1.1 | 1.2 | 1.5 | 1.6 | 1.9 | 2.3 | 2.5
J-LAK04 (rel.) | 3.4 | 3.4 | 3.5 | 3.6 | 3.7 | 3.8 | 3.8 | 3.9 | 4 | 4.1 | 4.4 | 4.5 | 4.8 | 5.1 | 5.3 | 3.2 | 3.2 | 3.3 | 3.4 | 3.5 | 3.6 | 3.6 | 3.7 | 3.8 | 3.9 | 4.2 | 4.3 | 4.6 | 5 | 5.2 | 3 | 3 | 3.1 | 3.2 | 3.3 | 3.5 | 3.5 | 3.5 | 3.6 | 3.8 | 4.1 | 4.2 | 4.5 | 4.9 | 5.1 | 2.9 | 2.9 | 3.1 | 3.2 | 3.3 | 3.4 | 3.4 | 3.4 | 3.6 | 3.7 | 4.1 | 4.1 | 4.5 | 4.9 | 5.1 | 2.9 | 2.9 | 3 | 3.2 | 3.3 | 3.4 | 3.4 | 3.4 | 3.6 | 3.8 | 4.1 | 4.2 | 4.5 | 4.9 | 5.2 | 2.9 | 2.9 | 3.1 | 3.2 | 3.3 | 3.4 | 3.5 | 3.5 | 3.7 | 3.8 | 4.2 | 4.2 | 4.7 | 5.1 | 5.3 | 3 | 3 | 3.2 | 3.3 | 3.4 | 3.5 | 3.6 | 3.6 | 3.7 | 3.9 | 4.3 | 4.4 | 4.8 | 5.2 | 5.5 | 3.1 | 3.1 | 3.3 | 3.4 | 3.5 | 3.6 | 3.7 | 3.7 | 3.9 | 4.1 | 4.5 | 4.5 | 5 | 5.4 | 5.7 | 3.2 | 3.2 | 3.3 | 3.5 | 3.6 | 3.7 | 3.8 | 3.8 | 4 | 4.2 | 4.6 | 4.6 | 5.1 | 5.6 | 5.8
J-LAK04 (abs.) | 0.4 | 0.4 | 0.5 | 0.6 | 0.7 | 0.8 | 0.8 | 0.8 | 0.9 | 1.1 | 1.3 | 1.4 | 1.7 | 2 | 2.1 | 0.6 | 0.6 | 0.7 | 0.8 | 0.9 | 1 | 1 | 1 | 1.1 | 1.3 | 1.5 | 1.6 | 1.9 | 2.2 | 2.4 | 0.8 | 0.8 | 0.9 | 1 | 1.1 | 1.2 | 1.2 | 1.3 | 1.4 | 1.5 | 1.8 | 1.9 | 2.2 | 2.6 | 2.7 | 1 | 1.1 | 1.2 | 1.3 | 1.4 | 1.5 | 1.5 | 1.5 | 1.7 | 1.8 | 2.1 | 2.2 | 2.5 | 2.9 | 3.1 | 1.3 | 1.3 | 1.4 | 1.5 | 1.6 | 1.7 | 1.8 | 1.8 | 1.9 | 2.1 | 2.4 | 2.5 | 2.9 | 3.2 | 3.5 | 1.5 | 1.5 | 1.7 | 1.8 | 1.9 | 2 | 2 | 2.1 | 2.2 | 2.4 | 2.7 | 2.8 | 3.2 | 3.6 | 3.8 | 1.7 | 1.8 | 1.9 | 2 | 2.1 | 2.3 | 2.3 | 2.3 | 2.5 | 2.7 | 3 | 3.1 | 3.5 | 3.9 | 4.2 | 2 | 2 | 2.2 | 2.3 | 2.4 | 2.5 | 2.6 | 2.6 | 2.8 | 2.9 | 3.3 | 3.4 | 3.8 | 4.2 | 4.5 | 2.2 | 2.2 | 2.3 | 2.5 | 2.6 | 2.7 | 2.8 | 2.8 | 3 | 3.1 | 3.5 | 3.6 | 4.1 | 4.5 | 4.8
J-LAK06 (rel.) | 3 | 3.1 | 3.1 | 3.4 | 3.5 | 3.6 | 3.6 | 3.6 | 3.8 | 4 | 4.3 | 4.4 | 4.7 | 5.1 | 5.4 | 2.9 | 3 | 3 | 3.2 | 3.3 | 3.4 | 3.5 | 3.5 | 3.7 | 3.8 | 4.2 | 4.2 | 4.6 | 5 | 5.4 | 2.8 | 2.8 | 2.8 | 3.1 | 3.2 | 3.4 | 3.4 | 3.4 | 3.6 | 3.8 | 4.2 | 4.2 | 4.6 | 5 | 5.4 | 2.8 | 2.8 | 2.8 | 3.1 | 3.2 | 3.4 | 3.4 | 3.4 | 3.6 | 3.8 | 4.2 | 4.2 | 4.7 | 5.1 | 5.5 | 2.8 | 2.9 | 2.9 | 3.2 | 3.3 | 3.4 | 3.5 | 3.5 | 3.7 | 3.9 | 4.3 | 4.4 | 4.8 | 5.3 | 5.7 | 2.9 | 3 | 3 | 3.3 | 3.4 | 3.6 | 3.6 | 3.6 | 3.8 | 4.1 | 4.5 | 4.5 | 5 | 5.5 | 5.9 | 3 | 3.1 | 3.1 | 3.5 | 3.6 | 3.7 | 3.8 | 3.8 | 4 | 4.2 | 4.7 | 4.8 | 5.3 | 5.8 | 6.2 | 3.2 | 3.3 | 3.3 | 3.6 | 3.8 | 3.9 | 4 | 4 | 4.2 | 4.5 | 4.9 | 5 | 5.5 | 6.1 | 6.5 | 3.4 | 3.4 | 3.4 | 3.8 | 3.9 | 4.1 | 4.1 | 4.2 | 4.4 | 4.6 | 5.1 | 5.2 | 5.7 | 6.3 | 6.7
J-LAK06 (abs.) | 0 | 0.1 | 0.1 | 0.3 | 0.4 | 0.5 | 0.5 | 0.5 | 0.7 | 0.8 | 1.2 | 1.2 | 1.5 | 1.9 | 2.2 | 0.2 | 0.3 | 0.3 | 0.5 | 0.6 | 0.7 | 0.8 | 0.8 | 0.9 | 1.1 | 1.5 | 1.5 | 1.9 | 2.2 | 2.5 | 0.5 | 0.6 | 0.6 | 0.9 | 1 | 1.1 | 1.1 | 1.1 | 1.3 | 1.5 | 1.8 | 1.9 | 2.3 | 2.7 | 3 | 0.9 | 0.9 | 0.9 | 1.2 | 1.3 | 1.4 | 1.5 | 1.5 | 1.7 | 1.9 | 2.2 | 2.3 | 2.7 | 3.1 | 3.5 | 1.2 | 1.2 | 1.2 | 1.5 | 1.6 | 1.8 | 1.8 | 1.8 | 2 | 2.2 | 2.6 | 2.7 | 3.1 | 3.6 | 3.9 | 1.5 | 1.5 | 1.5 | 1.9 | 2 | 2.1 | 2.1 | 2.2 | 2.4 | 2.6 | 3 | 3.1 | 3.5 | 4 | 4.4 | 1.8 | 1.9 | 1.9 | 2.2 | 2.3 | 2.5 | 2.5 | 2.5 | 2.7 | 2.9 | 3.4 | 3.4 | 3.9 | 4.5 | 4.8 | 2.1 | 2.2 | 2.2 | 2.5 | 2.6 | 2.8 | 2.8 | 2.9 | 3.1 | 3.3 | 3.8 | 3.8 | 4.4 | 4.9 | 5.3 | 2.3 | 2.4 | 2.4 | 2.8 | 2.9 | 3 | 3.1 | 3.1 | 3.3 | 3.6 | 4.1 | 4.1 | 4.7 | 5.2 | 5.7
J-LAK09 (rel.) | 5.4 | 5.5 | 5.6 | 5.7 | 5.8 | 5.9 | 6 | 6 | 6.2 | 6.4 | 6.7 | 6.8 | 7.2 | 7.5 | 7.8 | 5.3 | 5.3 | 5.4 | 5.6 | 5.7 | 5.8 | 5.8 | 5.9 | 6 | 6.2 | 6.6 | 6.6 | 7 | 7.4 | 7.7 | 5.1 | 5.1 | 5.3 | 5.4 | 5.6 | 5.7 | 5.7 | 5.8 | 5.9 | 6.1 | 6.5 | 6.6 | 7 | 7.4 | 7.7 | 5.1 | 5.2 | 5.3 | 5.4 | 5.5 | 5.7 | 5.7 | 5.8 | 5.9 | 6.1 | 6.5 | 6.6 | 7 | 7.5 | 7.7 | 5.2 | 5.2 | 5.4 | 5.5 | 5.6 | 5.7 | 5.8 | 5.8 | 6 | 6.2 | 6.6 | 6.7 | 7.1 | 7.6 | 7.9 | 5.3 | 5.3 | 5.5 | 5.6 | 5.7 | 5.9 | 5.9 | 5.9 | 6.1 | 6.3 | 6.8 | 6.8 | 7.3 | 7.8 | 8.1 | 5.4 | 5.4 | 5.6 | 5.7 | 5.9 | 6 | 6.1 | 6.1 | 6.3 | 6.5 | 7 | 7 | 7.5 | 8 | 8.3 | 5.6 | 5.6 | 5.8 | 5.9 | 6.1 | 6.2 | 6.2 | 6.3 | 6.5 | 6.7 | 7.2 | 7.3 | 7.8 | 8.3 | 8.6 | 5.7 | 5.7 | 5.9 | 6.1 | 6.2 | 6.4 | 6.4 | 6.5 | 6.7 | 6.9 | 7.4 | 7.4 | 8 | 8.5 | 8.8
J-LAK09 (abs.) | 2.3 | 2.3 | 2.4 | 2.5 | 2.6 | 2.8 | 2.8 | 2.8 | 3 | 3.1 | 3.5 | 3.5 | 3.9 | 4.2 | 4.5 | 2.5 | 2.6 | 2.7 | 2.8 | 2.9 | 3 | 3 | 3.1 | 3.2 | 3.4 | 3.7 | 3.8 | 4.2 | 4.5 | 4.8 | 2.8 | 2.9 | 3 | 3.1 | 3.2 | 3.3 | 3.4 | 3.4 | 3.6 | 3.8 | 4.1 | 4.2 | 4.6 | 5 | 5.2 | 3.2 | 3.2 | 3.3 | 3.4 | 3.6 | 3.7 | 3.7 | 3.8 | 3.9 | 4.1 | 4.5 | 4.5 | 5 | 5.4 | 5.7 | 3.5 | 3.5 | 3.7 | 3.8 | 3.9 | 4 | 4.1 | 4.1 | 4.3 | 4.5 | 4.9 | 4.9 | 5.4 | 5.8 | 6.1 | 3.8 | 3.8 | 4 | 4.1 | 4.2 | 4.4 | 4.4 | 4.4 | 4.6 | 4.8 | 5.2 | 5.3 | 5.8 | 6.2 | 6.5 | 4.1 | 4.1 | 4.3 | 4.4 | 4.6 | 4.7 | 4.7 | 4.8 | 5 | 5.2 | 5.6 | 5.7 | 6.2 | 6.6 | 7 | 4.4 | 4.4 | 4.6 | 4.8 | 4.9 | 5 | 5.1 | 5.1 | 5.3 | 5.5 | 6 | 6.1 | 6.6 | 7.1 | 7.4 | 4.6 | 4.7 | 4.9 | 5 | 5.1 | 5.3 | 5.3 | 5.4 | 5.6 | 5.8 | 6.3 | 6.3 | 6.9 | 7.4 | 7.7
J-LAK011 (rel.) | 4.8 | 4.9 | 5.1 | 5.2 | 5.3 | 5.4 | 5.5 | 5.5 | 5.6 | 5.8 | 6.2 | 6.2 | 6.6 | 7.1 | 7.3 | 4.6 | 4.7 | 4.9 | 5 | 5.1 | 5.2 | 5.3 | 5.3 | 5.4 | 5.6 | 6 | 6 | 6.5 | 6.9 | 7.2 | 4.5 | 4.5 | 4.7 | 4.8 | 4.9 | 5.1 | 5.1 | 5.1 | 5.3 | 5.5 | 5.8 | 5.9 | 6.3 | 6.8 | 7.1 | 4.4 | 4.4 | 4.6 | 4.7 | 4.9 | 5 | 5 | 5.1 | 5.2 | 5.4 | 5.8 | 5.9 | 6.3 | 6.8 | 7.1 | 4.4 | 4.4 | 4.6 | 4.7 | 4.9 | 5 | 5 | 5.1 | 5.2 | 5.4 | 5.8 | 5.9 | 6.4 | 6.8 | 7.1 | 4.4 | 4.5 | 4.6 | 4.8 | 4.9 | 5.1 | 5.1 | 5.1 | 5.3 | 5.5 | 5.9 | 6 | 6.5 | 6.9 | 7.3 | 4.5 | 4.5 | 4.7 | 4.9 | 5 | 5.2 | 5.2 | 5.2 | 5.4 | 5.6 | 6.1 | 6.1 | 6.6 | 7.1 | 7.4 | 4.6 | 4.7 | 4.9 | 5 | 5.1 | 5.3 | 5.3 | 5.4 | 5.6 | 5.8 | 6.2 | 6.3 | 6.8 | 7.3 | 7.6 | 4.7 | 4.8 | 4.9 | 5.1 | 5.2 | 5.4 | 5.4 | 5.5 | 5.7 | 5.9 | 6.3 | 6.4 | 6.9 | 7.5 | 7.8
J-LAK011 (abs.) | 1.7 | 1.7 | 1.9 | 2 | 2.1 | 2.2 | 2.2 | 2.3 | 2.4 | 2.6 | 2.9 | 2.9 | 3.3 | 3.7 | 4 | 1.9 | 1.9 | 2.1 | 2.2 | 2.3 | 2.4 | 2.5 | 2.5 | 2.6 | 2.8 | 3.1 | 3.2 | 3.6 | 4 | 4.2 | 2.1 | 2.2 | 2.4 | 2.5 | 2.6 | 2.7 | 2.7 | 2.8 | 2.9 | 3.1 | 3.4 | 3.5 | 3.9 | 4.3 | 4.6 | 2.4 | 2.5 | 2.6 | 2.7 | 2.9 | 3 | 3 | 3.1 | 3.2 | 3.4 | 3.8 | 3.8 | 4.2 | 4.7 | 5 | 2.7 | 2.7 | 2.9 | 3 | 3.1 | 3.3 | 3.3 | 3.3 | 3.5 | 3.7 | 4.1 | 4.1 | 4.6 | 5 | 5.3 | 2.9 | 3 | 3.2 | 3.3 | 3.4 | 3.5 | 3.6 | 3.6 | 3.8 | 4 | 4.4 | 4.4 | 4.9 | 5.4 | 5.7 | 3.2 | 3.2 | 3.4 | 3.6 | 3.7 | 3.8 | 3.9 | 3.9 | 4.1 | 4.3 | 4.7 | 4.8 | 5.2 | 5.7 | 6 | 3.4 | 3.5 | 3.7 | 3.8 | 4 | 4.1 | 4.1 | 4.2 | 4.4 | 4.6 | 5 | 5.1 | 5.6 | 6.1 | 6.4 | 3.6 | 3.7 | 3.9 | 4 | 4.2 | 4.3 | 4.4 | 4.4 | 4.6 | 4.8 | 5.2 | 5.3 | 5.8 | 6.3 | 6.7
J-LASKH2 (rel.) | 3.8 | 3.8 | 4 | 4.1 | 4.2 | 4.3 | 4.3 | 4.4 | 4.5 | 4.7 | 5 | 5 | 5.5 | 5.8 | 6 | 3.6 | 3.6 | 3.8 | 3.9 | 4 | 4.1 | 4.2 | 4.2 | 4.3 | 4.5 | 4.8 | 4.9 | 5.3 | 5.7 | 5.9 | 3.5 | 3.5 | 3.6 | 3.8 | 3.9 | 4 | 4 | 4.1 | 4.2 | 4.4 | 4.7 | 4.8 | 5.2 | 5.7 | 5.9 | 3.4 | 3.4 | 3.6 | 3.7 | 3.8 | 4 | 4 | 4 | 4.2 | 4.4 | 4.7 | 4.8 | 5.3 | 5.7 | 5.9 | 3.4 | 3.5 | 3.6 | 3.8 | 3.9 | 4 | 4 | 4.1 | 4.2 | 4.4 | 4.8 | 4.9 | 5.4 | 5.8 | 6.1 | 3.5 | 3.5 | 3.7 | 3.8 | 4 | 4.1 | 4.1 | 4.2 | 4.3 | 4.5 | 5 | 5 | 5.5 | 6 | 6.3 | 3.6 | 3.7 | 3.8 | 4 | 4.1 | 4.2 | 4.3 | 4.3 | 4.5 | 4.7 | 5.1 | 5.2 | 5.7 | 6.2 | 6.5 | 3.8 | 3.8 | 4 | 4.1 | 4.3 | 4.4 | 4.4 | 4.5 | 4.7 | 4.9 | 5.3 | 5.4 | 6 | 6.5 | 6.8 | 3.9 | 3.9 | 4.1 | 4.3 | 4.4 | 4.5 | 4.6 | 4.6 | 4.8 | 5 | 5.5 | 5.6 | 6.1 | 6.7 | 7
J-LASKH2 (abs.) | 0.6 | 0.6 | 0.8 | 0.9 | 1 | 1.1 | 1.1 | 1.1 | 1.2 | 1.4 | 1.7 | 1.7 | 2.1 | 2.5 | 2.7 | 0.9 | 0.9 | 1 | 1.1 | 1.2 | 1.3 | 1.3 | 1.4 | 1.5 | 1.6 | 2 | 2 | 2.4 | 2.8 | 3 | 1.1 | 1.2 | 1.3 | 1.4 | 1.5 | 1.6 | 1.7 | 1.7 | 1.8 | 2 | 2.3 | 2.4 | 2.8 | 3.2 | 3.4 | 1.4 | 1.5 | 1.6 | 1.7 | 1.8 | 1.9 | 2 | 2 | 2.2 | 2.3 | 2.7 | 2.7 | 3.2 | 3.6 | 3.8 | 1.7 | 1.7 | 1.9 | 2 | 2.1 | 2.3 | 2.3 | 2.3 | 2.5 | 2.7 | 3 | 3.1 | 3.6 | 4 | 4.2 | 2 | 2 | 2.2 | 2.3 | 2.5 | 2.6 | 2.6 | 2.7 | 2.8 | 3 | 3.4 | 3.5 | 4 | 4.4 | 4.7 | 2.3 | 2.3 | 2.5 | 2.6 | 2.8 | 2.9 | 2.9 | 3 | 3.1 | 3.3 | 3.8 | 3.8 | 4.3 | 4.8 | 5.1 | 2.6 | 2.6 | 2.8 | 2.9 | 3.1 | 3.2 | 3.3 | 3.3 | 3.5 | 3.7 | 4.1 | 4.2 | 4.7 | 5.2 | 5.5 | 2.8 | 2.9 | 3 | 3.2 | 3.3 | 3.5 | 3.5 | 3.5 | 3.7 | 3.9 | 4.4 | 4.5 | 5 | 5.6 | 5.8
J-LAF2 (rel.) | 4.6 | 4.6 | 4.8 | 5 | 5.2 | 5.3 | 5.4 | 5.4 | 5.6 | 5.8 | 6.3 | 6.4 | 7 | 7.7 | 8 | 4.5 | 4.5 | 4.7 | 4.8 | 5 | 5.2 | 5.3 | 5.3 | 5.5 | 5.7 | 6.2 | 6.3 | 7 | 7.6 | 7.9 | 4.4 | 4.4 | 4.6 | 4.8 | 5 | 5.2 | 5.2 | 5.2 | 5.5 | 5.7 | 6.2 | 6.3 | 7 | 7.7 | 8 | 4.4 | 4.4 | 4.6 | 4.8 | 5 | 5.2 | 5.2 | 5.3 | 5.5 | 5.8 | 6.3 | 6.4 | 7.1 | 7.8 | 8.2 | 4.5 | 4.5 | 4.7 | 4.9 | 5.1 | 5.3 | 5.4 | 5.4 | 5.6 | 5.9 | 6.5 | 6.5 | 7.3 | 8 | 8.4 | 4.6 | 4.6 | 4.8 | 5.1 | 5.3 | 5.5 | 5.5 | 5.6 | 5.8 | 6.1 | 6.7 | 6.8 | 7.5 | 8.3 | 8.7 | 4.8 | 4.8 | 5 | 5.2 | 5.5 | 5.7 | 5.7 | 5.8 | 6 | 6.3 | 6.9 | 7 | 7.8 | 8.6 | 9 | 5 | 5 | 5.3 | 5.5 | 5.7 | 5.9 | 6 | 6 | 6.3 | 6.6 | 7.2 | 7.3 | 8.1 | 8.9 | 9.4 | 5.2 | 5.2 | 5.4 | 5.6 | 5.9 | 6.1 | 6.2 | 6.2 | 6.5 | 6.8 | 7.4 | 7.5 | 8.4 | 9.2 | 9.7
J-LAF2 (abs.) | 1.5 | 1.5 | 1.6 | 1.8 | 2 | 2.1 | 2.2 | 2.2 | 2.4 | 2.6 | 3.1 | 3.1 | 3.7 | 4.3 | 4.6 | 1.7 | 1.7 | 1.9 | 2.1 | 2.2 | 2.4 | 2.5 | 2.5 | 2.7 | 2.9 | 3.4 | 3.4 | 4.1 | 4.7 | 5 | 2.1 | 2.1 | 2.3 | 2.4 | 2.6 | 2.8 | 2.8 | 2.9 | 3.1 | 3.3 | 3.8 | 3.9 | 4.6 | 5.2 | 5.5 | 2.4 | 2.4 | 2.6 | 2.8 | 3 | 3.2 | 3.2 | 3.3 | 3.5 | 3.7 | 4.3 | 4.3 | 5 | 5.7 | 6.1 | 2.8 | 2.8 | 3 | 3.2 | 3.4 | 3.6 | 3.6 | 3.7 | 3.9 | 4.1 | 4.7 | 4.8 | 5.5 | 6.2 | 6.6 | 3.1 | 3.2 | 3.3 | 3.6 | 3.8 | 4 | 4 | 4.1 | 4.3 | 4.6 | 5.1 | 5.2 | 6 | 6.7 | 7.1 | 3.5 | 3.5 | 3.7 | 3.9 | 4.1 | 4.3 | 4.4 | 4.5 | 4.7 | 5 | 5.6 | 5.7 | 6.4 | 7.2 | 7.6 | 3.8 | 3.9 | 4.1 | 4.3 | 4.5 | 4.7 | 4.8 | 4.8 | 5.1 | 5.4 | 6 | 6.1 | 6.9 | 7.7 | 8.2 | 4.1 | 4.1 | 4.3 | 4.6 | 4.8 | 5 | 5.1 | 5.1 | 5.4 | 5.7 | 6.3 | 6.4 | 7.3 | 8.1 | 8.5
J-LAF3 (rel.) | 3.7 | 3.8 | 3.9 | 4 | 4.2 | 4.3 | 4.3 | 4.4 | 4.5 | 4.7 | 5.1 | 5.2 | 5.7 | 6.2 | 6.5 | 3.5 | 3.6 | 3.7 | 3.9 | 4 | 4.1 | 4.2 | 4.2 | 4.4 | 4.6 | 5 | 5 | 5.5 | 6 | 6.3 | 3.4 | 3.4 | 3.6 | 3.7 | 3.8 | 4 | 4 | 4.1 | 4.2 | 4.4 | 4.9 | 4.9 | 5.5 | 6 | 6.3 | 3.3 | 3.3 | 3.5 | 3.6 | 3.8 | 3.9 | 4 | 4 | 4.2 | 4.4 | 4.9 | 4.9 | 5.5 | 6.1 | 6.4 | 3.3 | 3.3 | 3.5 | 3.7 | 3.8 | 4 | 4 | 4 | 4.2 | 4.5 | 4.9 | 5 | 5.6 | 6.2 | 6.5 | 3.4 | 3.4 | 3.6 | 3.7 | 3.9 | 4 | 4.1 | 4.1 | 4.3 | 4.6 | 5.1 | 5.1 | 5.7 | 6.4 | 6.7 | 3.4 | 3.5 | 3.7 | 3.8 | 4 | 4.2 | 4.2 | 4.2 | 4.5 | 4.7 | 5.2 | 5.3 | 5.9 | 6.6 | 7 | 3.6 | 3.6 | 3.8 | 4 | 4.1 | 4.3 | 4.4 | 4.4 | 4.6 | 4.9 | 5.4 | 5.5 | 6.2 | 6.8 | 7.3 | 3.7 | 3.7 | 3.9 | 4.1 | 4.2 | 4.4 | 4.5 | 4.5 | 4.8 | 5 | 5.6 | 5.7 | 6.4 | 7.1 | 7.5
J-LAF3 (abs.) | 0.6 | 0.7 | 0.8 | 0.9 | 1 | 1.1 | 1.2 | 1.2 | 1.4 | 1.5 | 1.9 | 2 | 2.4 | 2.9 | 3.1 | 0.8 | 0.9 | 1 | 1.1 | 1.2 | 1.4 | 1.4 | 1.4 | 1.6 | 1.8 | 2.2 | 2.2 | 2.7 | 3.2 | 3.5 | 1.1 | 1.1 | 1.3 | 1.4 | 1.5 | 1.7 | 1.7 | 1.7 | 1.9 | 2.1 | 2.5 | 2.6 | 3.1 | 3.6 | 3.9 | 1.4 | 1.4 | 1.5 | 1.7 | 1.8 | 2 | 2 | 2 | 2.2 | 2.4 | 2.9 | 2.9 | 3.5 | 4 | 4.3 | 1.6 | 1.7 | 1.8 | 2 | 2.1 | 2.3 | 2.3 | 2.3 | 2.5 | 2.7 | 3.2 | 3.3 | 3.8 | 4.4 | 4.8 | 1.9 | 1.9 | 2.1 | 2.2 | 2.4 | 2.6 | 2.6 | 2.6 | 2.8 | 3.1 | 3.6 | 3.6 | 4.2 | 4.8 | 5.2 | 2.2 | 2.2 | 2.4 | 2.5 | 2.7 | 2.8 | 2.9 | 2.9 | 3.1 | 3.4 | 3.9 | 4 | 4.6 | 5.2 | 5.6 | 2.4 | 2.5 | 2.6 | 2.8 | 3 | 3.1 | 3.2 | 3.2 | 3.5 | 3.7 | 4.2 | 4.3 | 5 | 5.6 | 6.1 | 2.6 | 2.7 | 2.8 | 3 | 3.2 | 3.4 | 3.4 | 3.5 | 3.7 | 3.9 | 4.5 | 4.6 | 5.3 | 5.9 | 6.4
J-LAF7 (rel.) | 2.1 | 2.2 | 2.4 | 2.6 | 2.8 | 3 | 3 | 3.1 | 3.3 | 3.6 | 4.3 | 4.4 | 5.2 | 6 | 6.7 | 1.9 | 2 | 2.2 | 2.4 | 2.6 | 2.8 | 2.9 | 2.9 | 3.2 | 3.5 | 4.2 | 4.3 | 5.1 | 6 | 6.7 | 1.8 | 1.9 | 2.1 | 2.3 | 2.5 | 2.7 | 2.8 | 2.8 | 3.1 | 3.4 | 4.1 | 4.2 | 5.1 | 6.2 | 6.9 | 1.7 | 1.8 | 2.1 | 2.3 | 2.5 | 2.7 | 2.8 | 2.8 | 3.1 | 3.5 | 4.2 | 4.3 | 5.3 | 6.4 | 7.1 | 1.8 | 1.8 | 2.1 | 2.3 | 2.6 | 2.8 | 2.8 | 2.9 | 3.2 | 3.6 | 4.4 | 4.5 | 5.5 | 6.7 | 7.5 | 1.8 | 1.9 | 2.2 | 2.4 | 2.7 | 2.9 | 3 | 3 | 3.4 | 3.7 | 4.6 | 4.7 | 5.8 | 7 | 7.9 | 2 | 2 | 2.3 | 2.6 | 2.8 | 3.1 | 3.1 | 3.2 | 3.5 | 4 | 4.8 | 5 | 6.1 | 7.4 | 8.3 | 2.1 | 2.2 | 2.5 | 2.8 | 3 | 3.3 | 3.3 | 3.4 | 3.8 | 4.2 | 5.1 | 5.3 | 6.5 | 7.8 | 8.8 | 2.2 | 2.3 | 2.6 | 2.9 | 3.2 | 3.4 | 3.5 | 3.6 | 3.9 | 4.4 | 5.4 | 5.5 | 6.7 | 8.2 | 9.2
J-LAF7 (abs.) | -1 | -1 | -0.8 | -0.6 | -0.4 | -0.3 | -0.2 | -0.2 | 0.1 | 0.4 | 1 | 1 | 1.8 | 2.7 | 3.3 | -0.8 | -0.8 | -0.5 | -0.4 | -0.2 | 0 | 0.1 | 0.1 | 0.4 | 0.7 | 1.3 | 1.4 | 2.2 | 3.1 | 3.7 | -0.5 | -0.5 | -0.2 | 0 | 0.2 | 0.4 | 0.4 | 0.5 | 0.7 | 1 | 1.7 | 1.8 | 2.7 | 3.7 | 4.4 | -0.2 | -0.2 | 0.1 | 0.3 | 0.5 | 0.7 | 0.8 | 0.8 | 1.1 | 1.4 | 2.2 | 2.3 | 3.2 | 4.3 | 5 | 0.1 | 0.1 | 0.4 | 0.6 | 0.8 | 1 | 1.1 | 1.2 | 1.5 | 1.8 | 2.6 | 2.7 | 3.7 | 4.8 | 5.6 | 0.3 | 0.4 | 0.7 | 0.9 | 1.2 | 1.4 | 1.5 | 1.5 | 1.8 | 2.2 | 3 | 3.2 | 4.2 | 5.4 | 6.3 | 0.6 | 0.7 | 1 | 1.3 | 1.5 | 1.7 | 1.8 | 1.9 | 2.2 | 2.6 | 3.5 | 3.6 | 4.7 | 6 | 6.9 | 0.9 | 1 | 1.3 | 1.6 | 1.8 | 2.1 | 2.2 | 2.2 | 2.6 | 3 | 3.9 | 4 | 5.2 | 6.6 | 7.5 | 1.2 | 1.3 | 1.6 | 1.8 | 2.1 | 2.3 | 2.4 | 2.5 | 2.8 | 3.3 | 4.2 | 4.4 | 5.6 | 7 | 8
J-LAF01 (rel.) | 2.2 | 2.2 | 2.4 | 2.5 | 2.7 | 2.8 | 2.8 | 2.9 | 3 | 3.2 | 3.6 | 3.7 | 4.2 | - | - | 2 | 2 | 2.2 | 2.3 | 2.5 | 2.6 | 2.6 | 2.7 | 2.8 | 3 | 3.5 | 3.5 | 4 | - | - | 1.8 | 1.9 | 2 | 2.2 | 2.3 | 2.4 | 2.5 | 2.5 | 2.7 | 2.9 | 3.3 | 3.4 | 3.9 | - | - | 1.7 | 1.8 | 2 | 2.1 | 2.2 | 2.4 | 2.4 | 2.5 | 2.6 | 2.9 | 3.3 | 3.4 | 3.9 | - | - | 1.7 | 1.8 | 2 | 2.1 | 2.2 | 2.4 | 2.4 | 2.5 | 2.7 | 2.9 | 3.4 | 3.4 | 4 | - | - | 1.7 | 1.8 | 2 | 2.1 | 2.3 | 2.5 | 2.5 | 2.5 | 2.7 | 3 | 3.5 | 3.5 | 4.1 | - | - | 1.8 | 1.9 | 2.1 | 2.2 | 2.4 | 2.5 | 2.6 | 2.6 | 2.8 | 3.1 | 3.6 | 3.7 | 4.3 | - | - | 1.9 | 2 | 2.2 | 2.4 | 2.5 | 2.7 | 2.7 | 2.8 | 3 | 3.2 | 3.8 | 3.8 | 4.5 | - | - | 2 | 2.1 | 2.2 | 2.5 | 2.6 | 2.8 | 2.8 | 2.9 | 3.1 | 3.4 | 3.9 | 4 | 4.6 | - | -
J-LAF01 (abs.) | -0.9 | -0.8 | -0.7 | -0.6 | -0.5 | -0.3 | -0.3 | -0.3 | -0.1 | 0.1 | 0.4 | 0.5 | 0.9 | - | - | -0.7 | -0.7 | -0.5 | -0.4 | -0.2 | -0.1 | -0.1 | -0.1 | 0.1 | 0.3 | 0.7 | 0.7 | 1.2 | - | - | -0.5 | -0.4 | -0.2 | -0.1 | 0 | 0.1 | 0.2 | 0.2 | 0.4 | 0.6 | 1 | 1 | 1.5 | - | - | -0.2 | -0.2 | 0 | 0.2 | 0.3 | 0.4 | 0.5 | 0.5 | 0.7 | 0.9 | 1.3 | 1.4 | 1.9 | - | - | 0 | 0.1 | 0.3 | 0.4 | 0.6 | 0.7 | 0.7 | 0.8 | 1 | 1.2 | 1.6 | 1.7 | 2.2 | - | - | 0.3 | 0.3 | 0.5 | 0.7 | 0.8 | 1 | 1 | 1.1 | 1.3 | 1.5 | 2 | 2 | 2.6 | - | - | 0.5 | 0.6 | 0.8 | 0.9 | 1.1 | 1.3 | 1.3 | 1.3 | 1.5 | 1.8 | 2.3 | 2.3 | 2.9 | - | - | 0.8 | 0.8 | 1.1 | 1.2 | 1.4 | 1.5 | 1.6 | 1.6 | 1.8 | 2.1 | 2.6 | 2.7 | 3.3 | - | - | 1 | 1 | 1.2 | 1.4 | 1.6 | 1.7 | 1.8 | 1.8 | 2 | 2.3 | 2.8 | 2.9 | 3.5 | - | -
J-LAF02 (rel.) | 4.8 | 4.8 | 5 | 5.2 | 5.3 | 5.5 | 5.5 | 5.6 | 5.8 | 6.1 | 6.6 | 6.7 | 7.3 | 8 | 8.4 | 4.6 | 4.6 | 4.8 | 5 | 5.2 | 5.3 | 5.4 | 5.4 | 5.6 | 5.9 | 6.4 | 6.5 | 7.2 | 7.9 | 8.3 | 4.5 | 4.5 | 4.7 | 4.8 | 5 | 5.2 | 5.2 | 5.3 | 5.5 | 5.8 | 6.3 | 6.4 | 7.1 | 7.9 | 8.3 | 4.4 | 4.4 | 4.6 | 4.8 | 5 | 5.2 | 5.2 | 5.3 | 5.5 | 5.8 | 6.4 | 6.4 | 7.2 | 7.9 | 8.4 | 4.4 | 4.4 | 4.6 | 4.8 | 5 | 5.2 | 5.3 | 5.3 | 5.5 | 5.8 | 6.4 | 6.5 | 7.3 | 8.1 | 8.6 | 4.5 | 4.5 | 4.7 | 4.9 | 5.1 | 5.3 | 5.3 | 5.4 | 5.6 | 5.9 | 6.6 | 6.7 | 7.5 | 8.3 | 8.8 | 4.6 | 4.6 | 4.8 | 5 | 5.2 | 5.4 | 5.5 | 5.5 | 5.8 | 6.1 | 6.8 | 6.9 | 7.7 | 8.5 | 9.1 | 4.7 | 4.7 | 5 | 5.2 | 5.4 | 5.6 | 5.6 | 5.7 | 6 | 6.3 | 7 | 7.1 | 7.9 | 8.8 | 9.4 | 4.8 | 4.8 | 5 | 5.3 | 5.5 | 5.7 | 5.8 | 5.8 | 6.1 | 6.4 | 7.1 | 7.2 | 8.1 | 9 | 9.6
J-LAF02 (abs.) | 1.7 | 1.7 | 1.9 | 2 | 2.2 | 2.3 | 2.4 | 2.4 | 2.6 | 2.8 | 3.3 | 3.4 | 4.1 | 4.7 | 5.1 | 1.9 | 1.9 | 2.1 | 2.2 | 2.4 | 2.6 | 2.6 | 2.7 | 2.9 | 3.1 | 3.6 | 3.7 | 4.4 | 5 | 5.4 | 2.2 | 2.2 | 2.4 | 2.5 | 2.7 | 2.9 | 2.9 | 3 | 3.2 | 3.4 | 4 | 4.1 | 4.8 | 5.4 | 5.9 | 2.4 | 2.5 | 2.7 | 2.8 | 3 | 3.2 | 3.2 | 3.3 | 3.5 | 3.8 | 4.3 | 4.4 | 5.1 | 5.9 | 6.3 | 2.7 | 2.8 | 2.9 | 3.1 | 3.3 | 3.5 | 3.5 | 3.6 | 3.8 | 4.1 | 4.7 | 4.8 | 5.5 | 6.3 | 6.8 | 3 | 3 | 3.2 | 3.4 | 3.6 | 3.8 | 3.9 | 3.9 | 4.1 | 4.4 | 5.1 | 5.1 | 5.9 | 6.7 | 7.2 | 3.3 | 3.3 | 3.5 | 3.7 | 3.9 | 4.1 | 4.2 | 4.2 | 4.5 | 4.8 | 5.4 | 5.5 | 6.3 | 7.2 | 7.7 | 3.5 | 3.6 | 3.8 | 4 | 4.2 | 4.4 | 4.5 | 4.5 | 4.8 | 5.1 | 5.8 | 5.9 | 6.7 | 7.6 | 8.1 | 3.8 | 3.8 | 4 | 4.2 | 4.4 | 4.6 | 4.7 | 4.8 | 5 | 5.4 | 6.1 | 6.2 | 7 | 7.9 | 8.5
J-LAF04 (rel.) | 4.3 | 4.3 | 4.5 | 4.6 | 4.7 | 4.8 | 4.8 | 4.9 | 5 | 5.2 | 5.6 | 5.6 | 6.1 | - | - | 4.1 | 4.2 | 4.3 | 4.4 | 4.5 | 4.7 | 4.7 | 4.7 | 4.9 | 5.1 | 5.5 | 5.5 | 6 | - | - | 4 | 4.1 | 4.2 | 4.3 | 4.4 | 4.6 | 4.6 | 4.6 | 4.8 | 5 | 5.4 | 5.5 | 6 | - | - | 4 | 4 | 4.2 | 4.3 | 4.5 | 4.6 | 4.6 | 4.7 | 4.8 | 5 | 5.5 | 5.5 | 6.1 | - | - | 4 | 4.1 | 4.3 | 4.4 | 4.5 | 4.7 | 4.7 | 4.7 | 4.9 | 5.1 | 5.6 | 5.7 | 6.3 | - | - | 4.1 | 4.2 | 4.4 | 4.5 | 4.7 | 4.8 | 4.8 | 4.9 | 5.1 | 5.3 | 5.8 | 5.9 | 6.5 | - | - | 4.3 | 4.3 | 4.5 | 4.7 | 4.8 | 5 | 5 | 5.1 | 5.3 | 5.5 | 6 | 6.1 | 6.8 | - | - | 4.4 | 4.5 | 4.7 | 4.9 | 5 | 5.2 | 5.2 | 5.3 | 5.5 | 5.7 | 6.3 | 6.4 | 7.1 | - | - | 4.6 | 4.7 | 4.8 | 5 | 5.2 | 5.3 | 5.4 | 5.4 | 5.7 | 5.9 | 6.5 | 6.6 | 7.3 | - | -
J-LAF04 (abs.) | 1.1 | 1.2 | 1.3 | 1.4 | 1.5 | 1.6 | 1.6 | 1.6 | 1.8 | 1.9 | 2.3 | 2.3 | 2.8 | - | - | 1.4 | 1.4 | 1.5 | 1.6 | 1.7 | 1.8 | 1.9 | 1.9 | 2 | 2.2 | 2.6 | 2.6 | 3.1 | - | - | 1.7 | 1.7 | 1.9 | 2 | 2.1 | 2.2 | 2.2 | 2.3 | 2.4 | 2.6 | 3 | 3.1 | 3.6 | - | - | 2 | 2 | 2.2 | 2.3 | 2.4 | 2.6 | 2.6 | 2.6 | 2.8 | 3 | 3.4 | 3.5 | 4 | - | - | 2.3 | 2.4 | 2.5 | 2.7 | 2.8 | 2.9 | 3 | 3 | 3.2 | 3.4 | 3.8 | 3.9 | 4.5 | - | - | 2.6 | 2.7 | 2.9 | 3 | 3.1 | 3.3 | 3.3 | 3.4 | 3.5 | 3.8 | 4.3 | 4.3 | 4.9 | - | - | 3 | 3 | 3.2 | 3.3 | 3.5 | 3.6 | 3.7 | 3.7 | 3.9 | 4.2 | 4.7 | 4.7 | 5.4 | - | - | 3.3 | 3.3 | 3.5 | 3.7 | 3.8 | 4 | 4 | 4.1 | 4.3 | 4.5 | 5.1 | 5.2 | 5.8 | - | - | 3.5 | 3.6 | 3.8 | 3.9 | 4.1 | 4.3 | 4.3 | 4.3 | 4.6 | 4.8 | 5.4 | 5.5 | 6.2 | - | -
J-LAF05 (rel.) | 7.4 | 7.4 | 7.6 | 7.8 | 8.1 | 8.3 | 8.3 | 8.4 | 8.7 | 9 | 9.7 | 9.8 | 10.7 | 11.5 | 12.1 | 7.2 | 7.3 | 7.5 | 7.7 | 7.9 | 8.2 | 8.2 | 8.3 | 8.6 | 8.9 | 9.7 | 9.8 | 10.6 | 11.5 | 12.1 | 7.1 | 7.2 | 7.4 | 7.7 | 7.9 | 8.1 | 8.2 | 8.3 | 8.6 | 8.9 | 9.7 | 9.8 | 10.7 | 11.6 | 12.2 | 7.2 | 7.2 | 7.5 | 7.7 | 7.9 | 8.2 | 8.2 | 8.3 | 8.6 | 9 | 9.8 | 9.9 | 10.8 | 11.8 | 12.4 | 7.3 | 7.3 | 7.6 | 7.8 | 8.1 | 8.3 | 8.4 | 8.5 | 8.8 | 9.2 | 10 | 10.1 | 11.1 | 12.1 | 12.7 | 7.4 | 7.5 | 7.7 | 8 | 8.2 | 8.5 | 8.6 | 8.6 | 9 | 9.4 | 10.2 | 10.3 | 11.4 | 12.4 | 13 | 7.6 | 7.7 | 7.9 | 8.2 | 8.4 | 8.7 | 8.8 | 8.9 | 9.2 | 9.6 | 10.5 | 10.6 | 11.7 | 12.8 | 13.4 | 7.8 | 7.9 | 8.2 | 8.4 | 8.7 | 9 | 9.1 | 9.1 | 9.5 | 9.9 | 10.8 | 11 | 12.1 | 13.2 | 13.9 | 8 | 8.1 | 8.3 | 8.6 | 8.9 | 9.2 | 9.3 | 9.3 | 9.7 | 10.2 | 11.1 | 11.2 | 12.3 | 13.5 | 14.2
J-LAF05 (abs.) | 4.2 | 4.2 | 4.4 | 4.6 | 4.8 | 5 | 5.1 | 5.1 | 5.4 | 5.7 | 6.4 | 6.5 | 7.3 | 8.1 | 8.7 | 4.4 | 4.5 | 4.7 | 4.9 | 5.1 | 5.3 | 5.4 | 5.5 | 5.7 | 6.1 | 6.8 | 6.9 | 7.7 | 8.6 | 9.1 | 4.8 | 4.9 | 5.1 | 5.3 | 5.5 | 5.7 | 5.8 | 5.9 | 6.2 | 6.5 | 7.2 | 7.3 | 8.2 | 9.1 | 9.7 | 5.2 | 5.2 | 5.5 | 5.7 | 5.9 | 6.2 | 6.2 | 6.3 | 6.6 | 7 | 7.7 | 7.8 | 8.7 | 9.7 | 10.3 | 5.5 | 5.6 | 5.8 | 6.1 | 6.3 | 6.6 | 6.6 | 6.7 | 7 | 7.4 | 8.2 | 8.3 | 9.3 | 10.2 | 10.9 | 5.9 | 6 | 6.2 | 6.5 | 6.7 | 7 | 7 | 7.1 | 7.4 | 7.8 | 8.7 | 8.8 | 9.8 | 10.8 | 11.4 | 6.3 | 6.3 | 6.6 | 6.9 | 7.1 | 7.4 | 7.5 | 7.5 | 7.9 | 8.3 | 9.2 | 9.3 | 10.3 | 11.4 | 12 | 6.6 | 6.7 | 7 | 7.2 | 7.5 | 7.8 | 7.9 | 7.9 | 8.3 | 8.7 | 9.6 | 9.7 | 10.8 | 11.9 | 12.6 | 6.9 | 7 | 7.3 | 7.5 | 7.8 | 8.1 | 8.2 | 8.3 | 8.6 | 9.1 | 10 | 10.1 | 11.2 | 12.3 | 13.1
J-LAF09 (rel.) | 2.6 | 2.7 | 2.8 | 2.9 | 2.9 | 3 | 3.1 | 3.1 | 3.2 | 3.4 | 3.7 | 3.8 | 4.3 | 5 | - | 2.4 | 2.5 | 2.6 | 2.7 | 2.8 | 2.9 | 2.9 | 2.9 | 3.1 | 3.2 | 3.6 | 3.7 | 4.2 | 4.9 | - | 2.3 | 2.3 | 2.4 | 2.5 | 2.6 | 2.8 | 2.8 | 2.8 | 3 | 3.1 | 3.6 | 3.6 | 4.2 | 4.9 | - | 2.2 | 2.3 | 2.4 | 2.5 | 2.6 | 2.7 | 2.8 | 2.8 | 3 | 3.2 | 3.6 | 3.7 | 4.3 | 5 | - | 2.2 | 2.3 | 2.4 | 2.5 | 2.7 | 2.8 | 2.8 | 2.8 | 3 | 3.2 | 3.7 | 3.8 | 4.4 | 5.2 | - | 2.3 | 2.4 | 2.5 | 2.6 | 2.7 | 2.9 | 2.9 | 3 | 3.1 | 3.4 | 3.9 | 3.9 | 4.6 | 5.5 | - | 2.4 | 2.5 | 2.6 | 2.7 | 2.9 | 3 | 3.1 | 3.1 | 3.3 | 3.5 | 4.1 | 4.1 | 4.9 | 5.8 | - | 2.5 | 2.6 | 2.8 | 2.9 | 3 | 3.2 | 3.2 | 3.3 | 3.5 | 3.7 | 4.3 | 4.4 | 5.2 | 6.1 | - | 2.7 | 2.7 | 2.8 | 3 | 3.2 | 3.3 | 3.4 | 3.4 | 3.6 | 3.9 | 4.5 | 4.6 | 5.4 | 6.4 | -
J-LAF09 (abs.) | -0.5 | -0.4 | -0.3 | -0.3 | -0.2 | -0.1 | -0.1 | 0 | 0.1 | 0.2 | 0.5 | 0.6 | 1.1 | 1.7 | - | -0.3 | -0.2 | -0.1 | 0 | 0.1 | 0.1 | 0.2 | 0.2 | 0.3 | 0.5 | 0.8 | 0.9 | 1.4 | 2 | - | 0 | 0.1 | 0.2 | 0.3 | 0.4 | 0.5 | 0.5 | 0.5 | 0.7 | 0.8 | 1.2 | 1.3 | 1.8 | 2.5 | - | 0.3 | 0.3 | 0.5 | 0.6 | 0.7 | 0.8 | 0.8 | 0.8 | 1 | 1.2 | 1.6 | 1.7 | 2.3 | 3 | - | 0.6 | 0.6 | 0.8 | 0.9 | 1 | 1.1 | 1.1 | 1.2 | 1.3 | 1.5 | 2 | 2 | 2.7 | 3.5 | - | 0.9 | 0.9 | 1 | 1.2 | 1.3 | 1.4 | 1.4 | 1.5 | 1.7 | 1.9 | 2.4 | 2.4 | 3.1 | 4 | - | 1.1 | 1.2 | 1.3 | 1.5 | 1.6 | 1.7 | 1.8 | 1.8 | 2 | 2.2 | 2.7 | 2.8 | 3.5 | 4.4 | - | 1.4 | 1.5 | 1.6 | 1.8 | 1.9 | 2 | 2.1 | 2.1 | 2.3 | 2.6 | 3.1 | 3.2 | 4 | 4.9 | - | 1.6 | 1.7 | 1.8 | 2 | 2.1 | 2.3 | 2.3 | 2.4 | 2.6 | 2.8 | 3.4 | 3.5 | 4.3 | 5.3 | -
J-LAF010 (rel.) | 7.4 | 7.5 | 7.6 | 7.8 | 7.9 | 8.1 | 8.1 | 8.2 | 8.3 | 8.6 | 9 | 9.1 | 9.6 | 10.2 | 10.5 | 7.3 | 7.3 | 7.5 | 7.6 | 7.8 | 7.9 | 8 | 8 | 8.2 | 8.4 | 8.9 | 9 | 9.5 | 10.1 | 10.4 | 7.2 | 7.2 | 7.4 | 7.5 | 7.7 | 7.9 | 7.9 | 7.9 | 8.1 | 8.4 | 8.9 | 8.9 | 9.5 | 10.1 | 10.4 | 7.2 | 7.2 | 7.4 | 7.5 | 7.7 | 7.9 | 7.9 | 8 | 8.2 | 8.4 | 8.9 | 9 | 9.6 | 10.2 | 10.6 | 7.2 | 7.3 | 7.5 | 7.6 | 7.8 | 8 | 8 | 8.1 | 8.3 | 8.5 | 9.1 | 9.1 | 9.8 | 10.4 | 10.8 | 7.3 | 7.4 | 7.6 | 7.8 | 7.9 | 8.1 | 8.2 | 8.2 | 8.4 | 8.7 | 9.3 | 9.3 | 10 | 10.6 | 11 | 7.5 | 7.5 | 7.8 | 7.9 | 8.1 | 8.3 | 8.3 | 8.4 | 8.6 | 8.9 | 9.5 | 9.6 | 10.3 | 10.9 | 11.3 | 7.7 | 7.7 | 8 | 8.1 | 8.3 | 8.5 | 8.6 | 8.6 | 8.9 | 9.1 | 9.8 | 9.8 | 10.6 | 11.2 | 11.7 | 7.8 | 7.9 | 8.1 | 8.3 | 8.5 | 8.7 | 8.7 | 8.8 | 9 | 9.3 | 10 | 10 | 10.8 | 11.5 | 11.9
J-LAF010 (abs.) | 4.3 | 4.3 | 4.4 | 4.6 | 4.7 | 4.9 | 4.9 | 4.9 | 5.1 | 5.3 | 5.8 | 5.8 | 6.3 | 6.8 | 7.1 | 4.5 | 4.6 | 4.7 | 4.8 | 5 | 5.1 | 5.2 | 5.2 | 5.4 | 5.6 | 6.1 | 6.1 | 6.7 | 7.2 | 7.5 | 4.9 | 4.9 | 5.1 | 5.2 | 5.3 | 5.5 | 5.5 | 5.6 | 5.8 | 6 | 6.5 | 6.5 | 7.1 | 7.7 | 8 | 5.2 | 5.2 | 5.4 | 5.6 | 5.7 | 5.9 | 5.9 | 6 | 6.2 | 6.4 | 6.9 | 7 | 7.6 | 8.1 | 8.5 | 5.5 | 5.6 | 5.7 | 5.9 | 6.1 | 6.2 | 6.3 | 6.3 | 6.5 | 6.8 | 7.3 | 7.4 | 8 | 8.6 | 8.9 | 5.9 | 5.9 | 6.1 | 6.3 | 6.4 | 6.6 | 6.6 | 6.7 | 6.9 | 7.2 | 7.7 | 7.8 | 8.4 | 9.1 | 9.4 | 6.2 | 6.2 | 6.4 | 6.6 | 6.8 | 7 | 7 | 7.1 | 7.3 | 7.6 | 8.1 | 8.2 | 8.9 | 9.5 | 9.9 | 6.5 | 6.6 | 6.8 | 7 | 7.1 | 7.3 | 7.4 | 7.4 | 7.7 | 8 | 8.6 | 8.6 | 9.3 | 10 | 10.4 | 6.8 | 6.8 | 7 | 7.2 | 7.4 | 7.6 | 7.7 | 7.7 | 8 | 8.3 | 8.9 | 8.9 | 9.7 | 10.4 | 10.8
J-LAF016 (rel.) | 4.3 | 4.4 | 4.6 | 4.8 | 5 | 5.2 | 5.2 | 5.3 | 5.6 | 5.9 | 6.6 | 6.7 | 7.6 | 8.6 | 9.4 | 4.2 | 4.2 | 4.5 | 4.7 | 4.9 | 5.1 | 5.1 | 5.2 | 5.5 | 5.8 | 6.5 | 6.6 | 7.6 | 8.6 | 9.4 | 4.1 | 4.2 | 4.5 | 4.7 | 4.9 | 5.1 | 5.1 | 5.2 | 5.5 | 5.8 | 6.6 | 6.7 | 7.7 | 8.8 | 9.6 | 4.2 | 4.2 | 4.5 | 4.7 | 4.9 | 5.2 | 5.2 | 5.3 | 5.6 | 5.9 | 6.7 | 6.8 | 7.9 | 9 | 9.9 | 4.3 | 4.4 | 4.6 | 4.9 | 5.1 | 5.3 | 5.4 | 5.4 | 5.8 | 6.1 | 7 | 7.1 | 8.2 | 9.4 | 10.2 | 4.4 | 4.5 | 4.8 | 5.1 | 5.3 | 5.5 | 5.6 | 5.7 | 6 | 6.4 | 7.3 | 7.4 | 8.5 | 9.8 | 10.7 | 4.6 | 4.7 | 5.1 | 5.3 | 5.5 | 5.8 | 5.9 | 5.9 | 6.3 | 6.7 | 7.6 | 7.7 | 8.9 | 10.2 | 11.1 | 4.9 | 5 | 5.3 | 5.6 | 5.8 | 6.1 | 6.2 | 6.2 | 6.6 | 7 | 8 | 8.1 | 9.3 | 10.7 | 11.6 | 5.1 | 5.2 | 5.5 | 5.8 | 6 | 6.3 | 6.4 | 6.5 | 6.8 | 7.3 | 8.2 | 8.4 | 9.6 | 11 | 12
J-LAF016 (abs.) | 1 | 1.1 | 1.3 | 1.5 | 1.7 | 1.9 | 1.9 | 2 | 2.2 | 2.5 | 3.2 | 3.3 | 4.1 | 5.1 | 5.9 | 1.3 | 1.4 | 1.6 | 1.8 | 2 | 2.2 | 2.3 | 2.3 | 2.6 | 2.9 | 3.6 | 3.7 | 4.6 | 5.6 | 6.4 | 1.7 | 1.8 | 2 | 2.2 | 2.4 | 2.6 | 2.7 | 2.8 | 3 | 3.4 | 4.1 | 4.2 | 5.1 | 6.2 | 7 | 2.1 | 2.2 | 2.5 | 2.7 | 2.9 | 3.1 | 3.1 | 3.2 | 3.5 | 3.8 | 4.6 | 4.7 | 5.7 | 6.9 | 7.7 | 2.5 | 2.6 | 2.9 | 3.1 | 3.3 | 3.5 | 3.6 | 3.7 | 4 | 4.3 | 5.1 | 5.2 | 6.3 | 7.5 | 8.4 | 2.9 | 3 | 3.3 | 3.5 | 3.7 | 4 | 4 | 4.1 | 4.4 | 4.8 | 5.7 | 5.8 | 6.9 | 8.1 | 9 | 3.3 | 3.4 | 3.7 | 3.9 | 4.2 | 4.4 | 4.5 | 4.6 | 4.9 | 5.3 | 6.2 | 6.3 | 7.5 | 8.8 | 9.7 | 3.7 | 3.8 | 4.1 | 4.4 | 4.6 | 4.9 | 4.9 | 5 | 5.4 | 5.8 | 6.7 | 6.8 | 8 | 9.4 | 10.4 | 4 | 4.1 | 4.4 | 4.7 | 4.9 | 5.2 | 5.3 | 5.3 | 5.7 | 6.1 | 7.1 | 7.2 | 8.5 | 9.9 | 10.9
J-LAF016HS (rel.) | 4.3 | 4.4 | 4.6 | 4.8 | 5 | 5.2 | 5.2 | 5.3 | 5.6 | 5.9 | 6.6 | 6.7 | 7.6 | 8.6 | 9.4 | 4.2 | 4.2 | 4.5 | 4.7 | 4.9 | 5.1 | 5.1 | 5.2 | 5.5 | 5.8 | 6.5 | 6.6 | 7.6 | 8.6 | 9.4 | 4.1 | 4.2 | 4.5 | 4.7 | 4.9 | 5.1 | 5.1 | 5.2 | 5.5 | 5.8 | 6.6 | 6.7 | 7.7 | 8.8 | 9.6 | 4.2 | 4.2 | 4.5 | 4.7 | 4.9 | 5.2 | 5.2 | 5.3 | 5.6 | 5.9 | 6.7 | 6.8 | 7.9 | 9 | 9.9 | 4.3 | 4.4 | 4.6 | 4.9 | 5.1 | 5.3 | 5.4 | 5.4 | 5.8 | 6.1 | 7 | 7.1 | 8.2 | 9.4 | 10.2 | 4.4 | 4.5 | 4.8 | 5.1 | 5.3 | 5.5 | 5.6 | 5.7 | 6 | 6.4 | 7.3 | 7.4 | 8.5 | 9.8 | 10.7 | 4.6 | 4.7 | 5.1 | 5.3 | 5.5 | 5.8 | 5.9 | 5.9 | 6.3 | 6.7 | 7.6 | 7.7 | 8.9 | 10.2 | 11.1 | 4.9 | 5 | 5.3 | 5.6 | 5.8 | 6.1 | 6.2 | 6.2 | 6.6 | 7 | 8 | 8.1 | 9.3 | 10.7 | 11.6 | 5.1 | 5.2 | 5.5 | 5.8 | 6 | 6.3 | 6.4 | 6.5 | 6.8 | 7.3 | 8.2 | 8.4 | 9.6 | 11 | 12
J-LAF016HS (abs.) | 1 | 1.1 | 1.3 | 1.5 | 1.7 | 1.9 | 1.9 | 2 | 2.2 | 2.5 | 3.2 | 3.3 | 4.1 | 5.1 | 5.9 | 1.3 | 1.4 | 1.6 | 1.8 | 2 | 2.2 | 2.3 | 2.3 | 2.6 | 2.9 | 3.6 | 3.7 | 4.6 | 5.6 | 6.4 | 1.7 | 1.8 | 2 | 2.2 | 2.4 | 2.6 | 2.7 | 2.8 | 3 | 3.4 | 4.1 | 4.2 | 5.1 | 6.2 | 7 | 2.1 | 2.2 | 2.5 | 2.7 | 2.9 | 3.1 | 3.1 | 3.2 | 3.5 | 3.8 | 4.6 | 4.7 | 5.7 | 6.9 | 7.7 | 2.5 | 2.6 | 2.9 | 3.1 | 3.3 | 3.5 | 3.6 | 3.7 | 4 | 4.3 | 5.1 | 5.2 | 6.3 | 7.5 | 8.4 | 2.9 | 3 | 3.3 | 3.5 | 3.7 | 4 | 4 | 4.1 | 4.4 | 4.8 | 5.7 | 5.8 | 6.9 | 8.1 | 9 | 3.3 | 3.4 | 3.7 | 3.9 | 4.2 | 4.4 | 4.5 | 4.6 | 4.9 | 5.3 | 6.2 | 6.3 | 7.5 | 8.8 | 9.7 | 3.7 | 3.8 | 4.1 | 4.4 | 4.6 | 4.9 | 4.9 | 5 | 5.4 | 5.8 | 6.7 | 6.8 | 8 | 9.4 | 10.4 | 4 | 4.1 | 4.4 | 4.7 | 4.9 | 5.2 | 5.3 | 5.3 | 5.7 | 6.1 | 7.1 | 7.2 | 8.5 | 9.9 | 10.9
J-LAFH3 (rel.) | 2.5 | 2.6 | 2.8 | 3 | 3.2 | 3.4 | 3.5 | 3.6 | 3.9 | 4.3 | 5.2 | 5.3 | 6.4 | - | - | 2.3 | 2.4 | 2.6 | 2.8 | 3.1 | 3.3 | 3.4 | 3.4 | 3.8 | 4.2 | 5.1 | 5.2 | 6.4 | - | - | 2.2 | 2.3 | 2.5 | 2.7 | 3 | 3.2 | 3.3 | 3.4 | 3.7 | 4.2 | 5.1 | 5.3 | 6.5 | - | - | 2.2 | 2.3 | 2.5 | 2.8 | 3 | 3.3 | 3.3 | 3.4 | 3.8 | 4.3 | 5.3 | 5.4 | 6.8 | - | - | 2.2 | 2.3 | 2.6 | 2.8 | 3.1 | 3.4 | 3.5 | 3.5 | 3.9 | 4.4 | 5.5 | 5.7 | 7.1 | - | - | 2.3 | 2.4 | 2.7 | 3 | 3.2 | 3.5 | 3.6 | 3.7 | 4.1 | 4.6 | 5.8 | 5.9 | 7.4 | - | - | 2.5 | 2.6 | 2.9 | 3.1 | 3.4 | 3.7 | 3.8 | 3.9 | 4.3 | 4.9 | 6.1 | 6.3 | 7.8 | - | - | 2.7 | 2.7 | 3.1 | 3.4 | 3.6 | 4 | 4.1 | 4.2 | 4.6 | 5.2 | 6.4 | 6.6 | 8.3 | - | - | 2.8 | 2.9 | 3.2 | 3.5 | 3.8 | 4.2 | 4.3 | 4.4 | 4.8 | 5.4 | 6.7 | 6.9 | 8.6 | - | -
J-LAFH3 (abs.) | -0.7 | -0.7 | -0.5 | -0.3 | -0.1 | 0.1 | 0.2 | 0.3 | 0.6 | 0.9 | 1.8 | 1.9 | 3 | - | - | -0.5 | -0.4 | -0.2 | 0 | 0.2 | 0.4 | 0.5 | 0.6 | 0.9 | 1.3 | 2.2 | 2.3 | 3.4 | - | - | -0.2 | -0.1 | 0.1 | 0.3 | 0.6 | 0.8 | 0.9 | 1 | 1.3 | 1.7 | 2.7 | 2.8 | 4 | - | - | 0.2 | 0.2 | 0.5 | 0.7 | 0.9 | 1.2 | 1.3 | 1.3 | 1.7 | 2.2 | 3.2 | 3.3 | 4.6 | - | - | 0.5 | 0.6 | 0.8 | 1.1 | 1.3 | 1.6 | 1.7 | 1.7 | 2.1 | 2.6 | 3.7 | 3.8 | 5.2 | - | - | 0.8 | 0.9 | 1.2 | 1.4 | 1.7 | 2 | 2.1 | 2.1 | 2.6 | 3.1 | 4.2 | 4.3 | 5.8 | - | - | 1.1 | 1.2 | 1.5 | 1.8 | 2.1 | 2.4 | 2.5 | 2.5 | 3 | 3.5 | 4.7 | 4.9 | 6.4 | - | - | 1.5 | 1.6 | 1.9 | 2.2 | 2.4 | 2.8 | 2.9 | 2.9 | 3.4 | 3.9 | 5.2 | 5.4 | 7 | - | - | 1.7 | 1.8 | 2.1 | 2.4 | 2.7 | 3.1 | 3.1 | 3.2 | 3.7 | 4.3 | 5.6 | 5.8 | 7.5 | - | -
J-LAFH3HS (rel.) | 2.5 | 2.6 | 2.8 | 3 | 3.2 | 3.4 | 3.5 | 3.6 | 3.9 | 4.3 | 5.2 | 5.3 | 6.4 | - | - | 2.3 | 2.4 | 2.6 | 2.8 | 3.1 | 3.3 | 3.4 | 3.4 | 3.8 | 4.2 | 5.1 | 5.2 | 6.4 | - | - | 2.2 | 2.3 | 2.5 | 2.7 | 3 | 3.2 | 3.3 | 3.4 | 3.7 | 4.2 | 5.1 | 5.3 | 6.5 | - | - | 2.2 | 2.3 | 2.5 | 2.8 | 3 | 3.3 | 3.3 | 3.4 | 3.8 | 4.3 | 5.3 | 5.4 | 6.8 | - | - | 2.2 | 2.3 | 2.6 | 2.8 | 3.1 | 3.4 | 3.5 | 3.5 | 3.9 | 4.4 | 5.5 | 5.7 | 7.1 | - | - | 2.3 | 2.4 | 2.7 | 3 | 3.2 | 3.5 | 3.6 | 3.7 | 4.1 | 4.6 | 5.8 | 5.9 | 7.4 | - | - | 2.5 | 2.6 | 2.9 | 3.1 | 3.4 | 3.7 | 3.8 | 3.9 | 4.3 | 4.9 | 6.1 | 6.3 | 7.8 | - | - | 2.7 | 2.7 | 3.1 | 3.4 | 3.6 | 4 | 4.1 | 4.2 | 4.6 | 5.2 | 6.4 | 6.6 | 8.3 | - | - | 2.8 | 2.9 | 3.2 | 3.5 | 3.8 | 4.2 | 4.3 | 4.4 | 4.8 | 5.4 | 6.7 | 6.9 | 8.6 | - | -
J-LAFH3HS (abs.) | -0.7 | -0.7 | -0.5 | -0.3 | -0.1 | 0.1 | 0.2 | 0.3 | 0.6 | 0.9 | 1.8 | 1.9 | 3 | - | - | -0.5 | -0.4 | -0.2 | 0 | 0.2 | 0.4 | 0.5 | 0.6 | 0.9 | 1.3 | 2.2 | 2.3 | 3.4 | - | - | -0.2 | -0.1 | 0.1 | 0.3 | 0.6 | 0.8 | 0.9 | 1 | 1.3 | 1.7 | 2.7 | 2.8 | 4 | - | - | 0.2 | 0.2 | 0.5 | 0.7 | 0.9 | 1.2 | 1.3 | 1.3 | 1.7 | 2.2 | 3.2 | 3.3 | 4.6 | - | - | 0.5 | 0.6 | 0.8 | 1.1 | 1.3 | 1.6 | 1.7 | 1.7 | 2.1 | 2.6 | 3.7 | 3.8 | 5.2 | - | - | 0.8 | 0.9 | 1.2 | 1.4 | 1.7 | 2 | 2.1 | 2.1 | 2.6 | 3.1 | 4.2 | 4.3 | 5.8 | - | - | 1.1 | 1.2 | 1.5 | 1.8 | 2.1 | 2.4 | 2.5 | 2.5 | 3 | 3.5 | 4.7 | 4.9 | 6.4 | - | - | 1.5 | 1.6 | 1.9 | 2.2 | 2.4 | 2.8 | 2.9 | 2.9 | 3.4 | 3.9 | 5.2 | 5.4 | 7 | - | - | 1.7 | 1.8 | 2.1 | 2.4 | 2.7 | 3.1 | 3.1 | 3.2 | 3.7 | 4.3 | 5.6 | 5.8 | 7.5 | - | -
J-LASF01 (rel.) | 4.4 | 4.5 | 4.7 | 4.8 | 5 | 5.1 | 5.2 | 5.2 | 5.4 | 5.7 | 6.2 | 6.3 | 7 | 7.6 | 8 | 4.2 | 4.3 | 4.6 | 4.7 | 4.8 | 5 | 5 | 5.1 | 5.3 | 5.5 | 6.1 | 6.2 | 6.9 | 7.6 | 7.9 | 4.2 | 4.2 | 4.5 | 4.6 | 4.8 | 4.9 | 5 | 5 | 5.2 | 5.5 | 6.1 | 6.2 | 6.9 | 7.6 | 7.9 | 4.2 | 4.3 | 4.5 | 4.7 | 4.8 | 5 | 5 | 5 | 5.3 | 5.5 | 6.2 | 6.2 | 7 | 7.7 | 8 | 4.3 | 4.4 | 4.6 | 4.8 | 4.9 | 5.1 | 5.1 | 5.2 | 5.4 | 5.7 | 6.3 | 6.4 | 7.1 | 7.8 | 8.2 | 4.4 | 4.5 | 4.8 | 4.9 | 5.1 | 5.2 | 5.3 | 5.3 | 5.6 | 5.9 | 6.5 | 6.6 | 7.4 | 8.1 | 8.5 | 4.6 | 4.7 | 4.9 | 5.1 | 5.3 | 5.4 | 5.5 | 5.5 | 5.8 | 6.1 | 6.7 | 6.8 | 7.6 | 8.3 | 8.8 | 4.8 | 4.9 | 5.2 | 5.3 | 5.5 | 5.7 | 5.7 | 5.8 | 6 | 6.3 | 7 | 7.1 | 7.9 | 8.7 | 9.1 | 5 | 5.1 | 5.3 | 5.5 | 5.7 | 5.9 | 5.9 | 6 | 6.2 | 6.5 | 7.2 | 7.3 | 8.1 | 8.9 | 9.3
J-LASF01 (abs.) | 1.1 | 1.2 | 1.4 | 1.6 | 1.7 | 1.8 | 1.9 | 1.9 | 2.1 | 2.3 | 2.9 | 3 | 3.6 | 4.2 | 4.6 | 1.4 | 1.5 | 1.7 | 1.9 | 2 | 2.1 | 2.2 | 2.2 | 2.4 | 2.6 | 3.2 | 3.3 | 4 | 4.6 | 4.9 | 1.8 | 1.9 | 2.1 | 2.2 | 2.4 | 2.5 | 2.6 | 2.6 | 2.8 | 3.1 | 3.6 | 3.7 | 4.4 | 5 | 5.4 | 2.2 | 2.2 | 2.5 | 2.6 | 2.8 | 2.9 | 2.9 | 3 | 3.2 | 3.5 | 4.1 | 4.1 | 4.9 | 5.5 | 5.9 | 2.5 | 2.6 | 2.8 | 3 | 3.1 | 3.3 | 3.3 | 3.4 | 3.6 | 3.9 | 4.5 | 4.6 | 5.3 | 6 | 6.4 | 2.9 | 3 | 3.2 | 3.4 | 3.5 | 3.7 | 3.7 | 3.8 | 4 | 4.3 | 4.9 | 5 | 5.8 | 6.5 | 6.9 | 3.3 | 3.4 | 3.6 | 3.8 | 3.9 | 4.1 | 4.1 | 4.2 | 4.4 | 4.7 | 5.3 | 5.4 | 6.2 | 6.9 | 7.3 | 3.6 | 3.7 | 4 | 4.1 | 4.3 | 4.5 | 4.5 | 4.6 | 4.8 | 5.1 | 5.8 | 5.9 | 6.7 | 7.4 | 7.8 | 3.9 | 4 | 4.3 | 4.4 | 4.6 | 4.8 | 4.8 | 4.9 | 5.1 | 5.4 | 6.1 | 6.2 | 7 | 7.7 | 8.2
J-LASF02 (rel.) | 7.3 | 7.4 | 7.6 | 7.7 | 7.9 | 8.1 | 8.2 | 8.2 | 8.5 | 8.8 | 9.4 | 9.5 | 10.2 | 10.9 | 11.4 | 7.2 | 7.2 | 7.4 | 7.6 | 7.8 | 8 | 8 | 8.1 | 8.3 | 8.7 | 9.3 | 9.4 | 10.1 | 10.9 | 11.4 | 7.1 | 7.1 | 7.4 | 7.5 | 7.7 | 7.9 | 8 | 8 | 8.3 | 8.6 | 9.3 | 9.4 | 10.2 | 11 | 11.5 | 7.1 | 7.2 | 7.4 | 7.6 | 7.8 | 8 | 8 | 8.1 | 8.4 | 8.7 | 9.4 | 9.5 | 10.3 | 11.2 | 11.7 | 7.2 | 7.2 | 7.5 | 7.7 | 7.9 | 8.1 | 8.2 | 8.2 | 8.5 | 8.9 | 9.6 | 9.7 | 10.5 | 11.4 | 12 | 7.3 | 7.4 | 7.6 | 7.9 | 8.1 | 8.3 | 8.4 | 8.4 | 8.7 | 9.1 | 9.8 | 9.9 | 10.8 | 11.7 | 12.3 | 7.5 | 7.6 | 7.8 | 8.1 | 8.3 | 8.5 | 8.6 | 8.7 | 9 | 9.3 | 10.1 | 10.2 | 11.1 | 12.1 | 12.7 | 7.7 | 7.8 | 8.1 | 8.3 | 8.5 | 8.8 | 8.8 | 8.9 | 9.2 | 9.6 | 10.4 | 10.5 | 11.5 | 12.5 | 13.1 | 7.9 | 8 | 8.2 | 8.5 | 8.7 | 9 | 9.1 | 9.1 | 9.5 | 9.8 | 10.7 | 10.8 | 11.8 | 12.8 | 13.4
J-LASF02 (abs.) | 4 | 4.1 | 4.3 | 4.4 | 4.6 | 4.8 | 4.8 | 4.9 | 5.1 | 5.4 | 6 | 6.1 | 6.8 | 7.5 | 7.9 | 4.3 | 4.4 | 4.6 | 4.7 | 4.9 | 5.1 | 5.2 | 5.2 | 5.4 | 5.7 | 6.3 | 6.4 | 7.1 | 7.9 | 8.4 | 4.7 | 4.7 | 5 | 5.1 | 5.3 | 5.5 | 5.6 | 5.6 | 5.9 | 6.2 | 6.8 | 6.9 | 7.7 | 8.4 | 8.9 | 5.1 | 5.1 | 5.3 | 5.5 | 5.7 | 5.9 | 6 | 6 | 6.3 | 6.6 | 7.3 | 7.4 | 8.2 | 9 | 9.5 | 5.4 | 5.5 | 5.7 | 5.9 | 6.1 | 6.3 | 6.4 | 6.4 | 6.7 | 7.1 | 7.8 | 7.8 | 8.7 | 9.5 | 10.1 | 5.8 | 5.9 | 6.1 | 6.3 | 6.5 | 6.7 | 6.8 | 6.9 | 7.2 | 7.5 | 8.2 | 8.3 | 9.2 | 10.1 | 10.7 | 6.2 | 6.2 | 6.5 | 6.7 | 6.9 | 7.1 | 7.2 | 7.3 | 7.6 | 7.9 | 8.7 | 8.8 | 9.7 | 10.6 | 11.2 | 6.5 | 6.6 | 6.9 | 7.1 | 7.3 | 7.6 | 7.6 | 7.7 | 8 | 8.4 | 9.2 | 9.3 | 10.2 | 11.2 | 11.8 | 6.8 | 6.9 | 7.2 | 7.4 | 7.6 | 7.9 | 7.9 | 8 | 8.3 | 8.7 | 9.5 | 9.6 | 10.6 | 11.6 | 12.3
J-LASF03 (rel.) | 5.3 | 5.3 | 5.5 | 5.6 | 5.8 | 6 | 6 | 6.1 | 6.3 | 6.6 | 7.1 | 7.2 | 7.8 | 8.5 | 9 | 5.1 | 5.2 | 5.3 | 5.5 | 5.7 | 5.9 | 5.9 | 6 | 6.2 | 6.5 | 7 | 7.1 | 7.8 | 8.5 | 9 | 5 | 5.1 | 5.3 | 5.5 | 5.6 | 5.8 | 5.9 | 5.9 | 6.2 | 6.5 | 7.1 | 7.1 | 7.9 | 8.6 | 9.1 | 5.1 | 5.1 | 5.3 | 5.5 | 5.7 | 5.9 | 5.9 | 6 | 6.3 | 6.6 | 7.2 | 7.3 | 8 | 8.8 | 9.4 | 5.2 | 5.2 | 5.4 | 5.6 | 5.8 | 6 | 6.1 | 6.1 | 6.4 | 6.7 | 7.4 | 7.5 | 8.3 | 9.1 | 9.7 | 5.3 | 5.4 | 5.6 | 5.8 | 6 | 6.2 | 6.3 | 6.3 | 6.6 | 7 | 7.6 | 7.7 | 8.6 | 9.5 | 10 | 5.5 | 5.6 | 5.8 | 6 | 6.2 | 6.5 | 6.5 | 6.6 | 6.9 | 7.2 | 7.9 | 8 | 8.9 | 9.9 | 10.5 | 5.7 | 5.8 | 6.1 | 6.3 | 6.5 | 6.7 | 6.8 | 6.9 | 7.2 | 7.5 | 8.3 | 8.4 | 9.3 | 10.3 | 10.9 | 5.9 | 6 | 6.2 | 6.5 | 6.7 | 6.9 | 7 | 7.1 | 7.4 | 7.8 | 8.6 | 8.7 | 9.6 | 10.6 | 11.3
J-LASF03 (abs.) | 2 | 2 | 2.2 | 2.3 | 2.5 | 2.6 | 2.7 | 2.7 | 2.9 | 3.2 | 3.7 | 3.8 | 4.4 | 5.1 | 5.5 | 2.3 | 2.3 | 2.5 | 2.6 | 2.8 | 3 | 3 | 3.1 | 3.3 | 3.5 | 4.1 | 4.1 | 4.8 | 5.5 | 5.9 | 2.7 | 2.7 | 2.9 | 3 | 3.2 | 3.4 | 3.4 | 3.5 | 3.7 | 4 | 4.6 | 4.6 | 5.4 | 6.1 | 6.6 | 3 | 3.1 | 3.3 | 3.4 | 3.6 | 3.8 | 3.9 | 3.9 | 4.2 | 4.5 | 5.1 | 5.1 | 5.9 | 6.7 | 7.2 | 3.4 | 3.5 | 3.7 | 3.8 | 4 | 4.2 | 4.3 | 4.3 | 4.6 | 4.9 | 5.6 | 5.6 | 6.4 | 7.3 | 7.8 | 3.8 | 3.8 | 4.1 | 4.3 | 4.5 | 4.7 | 4.7 | 4.8 | 5 | 5.4 | 6.1 | 6.1 | 7 | 7.8 | 8.4 | 4.2 | 4.2 | 4.5 | 4.7 | 4.9 | 5.1 | 5.1 | 5.2 | 5.5 | 5.8 | 6.5 | 6.6 | 7.5 | 8.4 | 9 | 4.5 | 4.6 | 4.8 | 5.1 | 5.3 | 5.5 | 5.6 | 5.6 | 5.9 | 6.3 | 7 | 7.1 | 8.1 | 9 | 9.6 | 4.8 | 4.9 | 5.1 | 5.4 | 5.6 | 5.8 | 5.9 | 6 | 6.3 | 6.6 | 7.4 | 7.5 | 8.5 | 9.4 | 10.1
J-LASF05 (rel.) | 4.3 | 4.4 | 4.6 | 4.8 | 4.9 | 5.1 | 5.1 | 5.2 | 5.4 | 5.7 | 6.2 | 6.3 | 7 | 7.7 | 8.2 | 4.1 | 4.2 | 4.4 | 4.6 | 4.7 | 4.9 | 4.9 | 5 | 5.2 | 5.5 | 6 | 6.1 | 6.8 | 7.6 | 8.1 | 3.9 | 4 | 4.2 | 4.4 | 4.6 | 4.8 | 4.8 | 4.9 | 5.1 | 5.4 | 5.9 | 6 | 6.7 | 7.5 | 8.1 | 3.9 | 3.9 | 4.2 | 4.4 | 4.5 | 4.7 | 4.8 | 4.8 | 5.1 | 5.4 | 6 | 6 | 6.8 | 7.6 | 8.1 | 3.9 | 4 | 4.2 | 4.4 | 4.6 | 4.8 | 4.8 | 4.9 | 5.1 | 5.4 | 6 | 6.1 | 6.9 | 7.7 | 8.3 | 3.9 | 4 | 4.3 | 4.5 | 4.7 | 4.8 | 4.9 | 5 | 5.2 | 5.5 | 6.2 | 6.3 | 7.1 | 7.9 | 8.5 | 4.1 | 4.1 | 4.4 | 4.6 | 4.8 | 5 | 5 | 5.1 | 5.4 | 5.7 | 6.4 | 6.5 | 7.3 | 8.2 | 8.8 | 4.2 | 4.3 | 4.6 | 4.7 | 4.9 | 5.2 | 5.2 | 5.3 | 5.6 | 5.9 | 6.6 | 6.7 | 7.5 | 8.5 | 9.1 | 4.3 | 4.4 | 4.6 | 4.9 | 5.1 | 5.3 | 5.4 | 5.4 | 5.7 | 6 | 6.8 | 6.9 | 7.7 | 8.7 | 9.3
J-LASF05 (abs.) | 1 | 1 | 1.2 | 1.4 | 1.5 | 1.7 | 1.7 | 1.8 | 2 | 2.2 | 2.8 | 2.8 | 3.5 | 4.2 | 4.6 | 1.2 | 1.3 | 1.5 | 1.6 | 1.8 | 1.9 | 2 | 2 | 2.2 | 2.5 | 3 | 3.1 | 3.8 | 4.5 | 5 | 1.5 | 1.6 | 1.8 | 1.9 | 2.1 | 2.3 | 2.3 | 2.4 | 2.6 | 2.9 | 3.4 | 3.5 | 4.2 | 4.9 | 5.4 | 1.8 | 1.9 | 2.1 | 2.3 | 2.4 | 2.6 | 2.7 | 2.7 | 2.9 | 3.2 | 3.8 | 3.9 | 4.6 | 5.4 | 5.9 | 2.1 | 2.2 | 2.4 | 2.6 | 2.7 | 2.9 | 3 | 3 | 3.3 | 3.6 | 4.2 | 4.3 | 5 | 5.8 | 6.4 | 2.4 | 2.5 | 2.7 | 2.9 | 3.1 | 3.3 | 3.3 | 3.4 | 3.6 | 3.9 | 4.6 | 4.6 | 5.4 | 6.3 | 6.8 | 2.7 | 2.8 | 3 | 3.2 | 3.4 | 3.6 | 3.6 | 3.7 | 4 | 4.3 | 4.9 | 5 | 5.8 | 6.7 | 7.3 | 3 | 3.1 | 3.3 | 3.5 | 3.7 | 3.9 | 4 | 4 | 4.3 | 4.6 | 5.3 | 5.4 | 6.3 | 7.2 | 7.8 | 3.2 | 3.3 | 3.5 | 3.7 | 3.9 | 4.2 | 4.2 | 4.3 | 4.6 | 4.9 | 5.6 | 5.7 | 6.6 | 7.5 | 8.1
J-LASF05HS (rel.) | 4.3 | 4.4 | 4.6 | 4.8 | 4.9 | 5.1 | 5.1 | 5.2 | 5.4 | 5.7 | 6.2 | 6.3 | 7 | 7.7 | 8.2 | 4.1 | 4.2 | 4.4 | 4.6 | 4.7 | 4.9 | 4.9 | 5 | 5.2 | 5.5 | 6 | 6.1 | 6.8 | 7.6 | 8.1 | 3.9 | 4 | 4.2 | 4.4 | 4.6 | 4.8 | 4.8 | 4.9 | 5.1 | 5.4 | 5.9 | 6 | 6.7 | 7.5 | 8.1 | 3.9 | 3.9 | 4.2 | 4.4 | 4.5 | 4.7 | 4.8 | 4.8 | 5.1 | 5.4 | 6 | 6 | 6.8 | 7.6 | 8.1 | 3.9 | 4 | 4.2 | 4.4 | 4.6 | 4.8 | 4.8 | 4.9 | 5.1 | 5.4 | 6 | 6.1 | 6.9 | 7.7 | 8.3 | 3.9 | 4 | 4.3 | 4.5 | 4.7 | 4.8 | 4.9 | 5 | 5.2 | 5.5 | 6.2 | 6.3 | 7.1 | 7.9 | 8.5 | 4.1 | 4.1 | 4.4 | 4.6 | 4.8 | 5 | 5 | 5.1 | 5.4 | 5.7 | 6.4 | 6.5 | 7.3 | 8.2 | 8.8 | 4.2 | 4.3 | 4.6 | 4.7 | 4.9 | 5.2 | 5.2 | 5.3 | 5.6 | 5.9 | 6.6 | 6.7 | 7.5 | 8.5 | 9.1 | 4.3 | 4.4 | 4.6 | 4.9 | 5.1 | 5.3 | 5.4 | 5.4 | 5.7 | 6 | 6.8 | 6.9 | 7.7 | 8.7 | 9.3
J-LASF05HS (abs.) | 1 | 1 | 1.2 | 1.4 | 1.5 | 1.7 | 1.7 | 1.8 | 2 | 2.2 | 2.8 | 2.8 | 3.5 | 4.2 | 4.6 | 1.2 | 1.3 | 1.5 | 1.6 | 1.8 | 1.9 | 2 | 2 | 2.2 | 2.5 | 3 | 3.1 | 3.8 | 4.5 | 5 | 1.5 | 1.6 | 1.8 | 1.9 | 2.1 | 2.3 | 2.3 | 2.4 | 2.6 | 2.9 | 3.4 | 3.5 | 4.2 | 4.9 | 5.4 | 1.8 | 1.9 | 2.1 | 2.3 | 2.4 | 2.6 | 2.7 | 2.7 | 2.9 | 3.2 | 3.8 | 3.9 | 4.6 | 5.4 | 5.9 | 2.1 | 2.2 | 2.4 | 2.6 | 2.7 | 2.9 | 3 | 3 | 3.3 | 3.6 | 4.2 | 4.3 | 5 | 5.8 | 6.4 | 2.4 | 2.5 | 2.7 | 2.9 | 3.1 | 3.3 | 3.3 | 3.4 | 3.6 | 3.9 | 4.6 | 4.6 | 5.4 | 6.3 | 6.8 | 2.7 | 2.8 | 3 | 3.2 | 3.4 | 3.6 | 3.6 | 3.7 | 4 | 4.3 | 4.9 | 5 | 5.8 | 6.7 | 7.3 | 3 | 3.1 | 3.3 | 3.5 | 3.7 | 3.9 | 4 | 4 | 4.3 | 4.6 | 5.3 | 5.4 | 6.3 | 7.2 | 7.8 | 3.2 | 3.3 | 3.5 | 3.7 | 3.9 | 4.2 | 4.2 | 4.3 | 4.6 | 4.9 | 5.6 | 5.7 | 6.6 | 7.5 | 8.1
J-LASF08A (rel.) | 3.7 | 3.8 | 4.1 | 4.3 | 4.4 | 4.6 | 4.7 | 4.7 | 5 | 5.2 | 5.9 | 5.9 | 6.6 | 7.4 | 7.8 | 3.5 | 3.6 | 3.9 | 4.1 | 4.3 | 4.4 | 4.5 | 4.5 | 4.8 | 5.1 | 5.7 | 5.8 | 6.5 | 7.3 | 7.8 | 3.4 | 3.5 | 3.8 | 3.9 | 4.1 | 4.3 | 4.4 | 4.4 | 4.7 | 5 | 5.6 | 5.7 | 6.5 | 7.3 | 7.8 | 3.3 | 3.4 | 3.7 | 3.9 | 4.1 | 4.3 | 4.4 | 4.4 | 4.7 | 5 | 5.7 | 5.8 | 6.6 | 7.4 | 7.9 | 3.3 | 3.5 | 3.8 | 4 | 4.2 | 4.4 | 4.4 | 4.5 | 4.8 | 5.1 | 5.8 | 5.9 | 6.7 | 7.6 | 8.1 | 3.4 | 3.5 | 3.9 | 4.1 | 4.3 | 4.5 | 4.5 | 4.6 | 4.9 | 5.2 | 6 | 6.1 | 7 | 7.8 | 8.4 | 3.6 | 3.7 | 4 | 4.2 | 4.4 | 4.6 | 4.7 | 4.8 | 5.1 | 5.4 | 6.2 | 6.3 | 7.2 | 8.1 | 8.8 | 3.7 | 3.8 | 4.2 | 4.4 | 4.6 | 4.8 | 4.9 | 5 | 5.3 | 5.7 | 6.5 | 6.6 | 7.5 | 8.5 | 9.1 | 3.9 | 4 | 4.3 | 4.5 | 4.8 | 5 | 5.1 | 5.1 | 5.5 | 5.9 | 6.7 | 6.8 | 7.8 | 8.7 | 9.4
J-LASF08A (abs.) | 0.3 | 0.4 | 0.7 | 0.8 | 1 | 1.1 | 1.2 | 1.2 | 1.5 | 1.7 | 2.3 | 2.4 | 3.1 | 3.7 | 4.2 | 0.6 | 0.7 | 0.9 | 1.1 | 1.2 | 1.4 | 1.5 | 1.5 | 1.7 | 2 | 2.6 | 2.7 | 3.4 | 4.1 | 4.6 | 0.9 | 1 | 1.2 | 1.4 | 1.6 | 1.8 | 1.8 | 1.9 | 2.1 | 2.4 | 3 | 3.1 | 3.9 | 4.6 | 5.1 | 1.2 | 1.3 | 1.6 | 1.8 | 1.9 | 2.1 | 2.2 | 2.2 | 2.5 | 2.8 | 3.5 | 3.6 | 4.3 | 5.1 | 5.6 | 1.5 | 1.6 | 1.9 | 2.1 | 2.3 | 2.5 | 2.6 | 2.6 | 2.9 | 3.2 | 3.9 | 4 | 4.8 | 5.6 | 6.2 | 1.8 | 1.9 | 2.2 | 2.4 | 2.6 | 2.9 | 2.9 | 3 | 3.3 | 3.6 | 4.3 | 4.4 | 5.3 | 6.1 | 6.7 | 2.2 | 2.3 | 2.6 | 2.8 | 3 | 3.2 | 3.3 | 3.3 | 3.6 | 4 | 4.7 | 4.8 | 5.7 | 6.6 | 7.2 | 2.5 | 2.6 | 2.9 | 3.1 | 3.3 | 3.6 | 3.6 | 3.7 | 4 | 4.4 | 5.2 | 5.3 | 6.2 | 7.1 | 7.8 | 2.7 | 2.8 | 3.2 | 3.4 | 3.6 | 3.8 | 3.9 | 4 | 4.3 | 4.7 | 5.5 | 5.6 | 6.5 | 7.5 | 8.2
J-LASF09A (rel.) | 4.2 | 4.3 | 4.5 | 4.6 | 4.8 | 4.9 | 4.9 | 5 | 5.2 | 5.4 | 5.8 | 5.9 | 6.4 | 6.9 | 7.2 | 4 | 4.1 | 4.3 | 4.4 | 4.6 | 4.7 | 4.8 | 4.8 | 5 | 5.2 | 5.6 | 5.7 | 6.2 | 6.8 | 7.1 | 3.9 | 3.9 | 4.1 | 4.3 | 4.4 | 4.6 | 4.6 | 4.7 | 4.9 | 5.1 | 5.6 | 5.6 | 6.2 | 6.7 | 7.1 | 3.8 | 3.9 | 4.1 | 4.2 | 4.4 | 4.5 | 4.6 | 4.6 | 4.8 | 5.1 | 5.6 | 5.6 | 6.2 | 6.8 | 7.2 | 3.8 | 3.9 | 4.1 | 4.3 | 4.4 | 4.6 | 4.6 | 4.7 | 4.9 | 5.2 | 5.7 | 5.7 | 6.3 | 6.9 | 7.3 | 3.9 | 3.9 | 4.2 | 4.3 | 4.5 | 4.7 | 4.7 | 4.8 | 5 | 5.3 | 5.8 | 5.9 | 6.5 | 7.1 | 7.5 | 4 | 4 | 4.3 | 4.5 | 4.6 | 4.8 | 4.9 | 4.9 | 5.2 | 5.4 | 6 | 6.1 | 6.7 | 7.4 | 7.8 | 4.1 | 4.2 | 4.5 | 4.6 | 4.8 | 5 | 5.1 | 5.1 | 5.4 | 5.6 | 6.2 | 6.3 | 7 | 7.6 | 8.1 | 4.2 | 4.3 | 4.5 | 4.8 | 4.9 | 5.1 | 5.2 | 5.3 | 5.5 | 5.8 | 6.4 | 6.5 | 7.2 | 7.9 | 8.3
J-LASF09A (abs.) | 0.9 | 1 | 1.2 | 1.3 | 1.4 | 1.6 | 1.6 | 1.6 | 1.8 | 2 | 2.4 | 2.4 | 2.9 | 3.4 | 3.7 | 1.2 | 1.2 | 1.4 | 1.5 | 1.7 | 1.8 | 1.8 | 1.9 | 2 | 2.3 | 2.7 | 2.7 | 3.2 | 3.7 | 4.1 | 1.4 | 1.5 | 1.7 | 1.8 | 2 | 2.1 | 2.2 | 2.2 | 2.4 | 2.6 | 3.1 | 3.1 | 3.6 | 4.2 | 4.5 | 1.7 | 1.8 | 2 | 2.2 | 2.3 | 2.5 | 2.5 | 2.5 | 2.7 | 3 | 3.4 | 3.5 | 4 | 4.6 | 5 | 2 | 2.1 | 2.3 | 2.5 | 2.6 | 2.8 | 2.8 | 2.9 | 3.1 | 3.3 | 3.8 | 3.9 | 4.5 | 5 | 5.4 | 2.3 | 2.4 | 2.6 | 2.8 | 2.9 | 3.1 | 3.2 | 3.2 | 3.4 | 3.7 | 4.2 | 4.3 | 4.9 | 5.5 | 5.9 | 2.6 | 2.7 | 2.9 | 3.1 | 3.3 | 3.4 | 3.5 | 3.5 | 3.8 | 4 | 4.6 | 4.7 | 5.3 | 5.9 | 6.3 | 2.9 | 3 | 3.2 | 3.4 | 3.6 | 3.8 | 3.8 | 3.9 | 4.1 | 4.4 | 5 | 5 | 5.7 | 6.4 | 6.8 | 3.1 | 3.2 | 3.4 | 3.6 | 3.8 | 4 | 4.1 | 4.1 | 4.4 | 4.7 | 5.3 | 5.3 | 6 | 6.7 | 7.1
J-LASF010 (rel.) | 5.1 | 5.2 | 5.5 | 5.6 | 5.8 | 6 | 6.1 | 6.1 | 6.4 | 6.7 | 7.3 | 7.4 | 8.3 | 9.2 | 9.8 | 5 | 5.1 | 5.4 | 5.6 | 5.8 | 6 | 6 | 6.1 | 6.3 | 6.7 | 7.3 | 7.4 | 8.3 | 9.2 | 9.9 | 5 | 5.1 | 5.4 | 5.6 | 5.8 | 6 | 6.1 | 6.1 | 6.4 | 6.7 | 7.4 | 7.5 | 8.4 | 9.4 | 10.1 | 5.1 | 5.2 | 5.5 | 5.7 | 5.9 | 6.1 | 6.2 | 6.3 | 6.6 | 6.9 | 7.7 | 7.8 | 8.7 | 9.7 | 10.4 | 5.3 | 5.4 | 5.7 | 5.9 | 6.1 | 6.4 | 6.4 | 6.5 | 6.8 | 7.2 | 7.9 | 8 | 9 | 10.1 | 10.9 | 5.5 | 5.6 | 5.9 | 6.2 | 6.4 | 6.6 | 6.7 | 6.8 | 7.1 | 7.5 | 8.3 | 8.4 | 9.4 | 10.6 | 11.3 | 5.8 | 5.9 | 6.2 | 6.5 | 6.7 | 6.9 | 7 | 7.1 | 7.4 | 7.8 | 8.7 | 8.8 | 9.9 | 11 | 11.9 | 6.1 | 6.2 | 6.6 | 6.8 | 7 | 7.3 | 7.4 | 7.4 | 7.8 | 8.2 | 9.1 | 9.2 | 10.4 | 11.6 | 12.4 | 6.3 | 6.4 | 6.7 | 7 | 7.3 | 7.6 | 7.7 | 7.7 | 8.1 | 8.5 | 9.4 | 9.6 | 10.7 | 12 | 12.9
J-LASF010 (abs.) | 1.8 | 1.9 | 2.1 | 2.3 | 2.5 | 2.6 | 2.7 | 2.7 | 3 | 3.3 | 3.9 | 4 | 4.7 | 5.6 | 6.2 | 2.2 | 2.2 | 2.5 | 2.7 | 2.8 | 3 | 3.1 | 3.1 | 3.4 | 3.7 | 4.3 | 4.4 | 5.2 | 6.1 | 6.8 | 2.6 | 2.7 | 2.9 | 3.1 | 3.3 | 3.5 | 3.6 | 3.6 | 3.9 | 4.2 | 4.9 | 5 | 5.9 | 6.8 | 7.5 | 3.1 | 3.1 | 3.4 | 3.6 | 3.8 | 4 | 4.1 | 4.2 | 4.4 | 4.8 | 5.5 | 5.6 | 6.5 | 7.5 | 8.2 | 3.5 | 3.6 | 3.9 | 4.1 | 4.3 | 4.5 | 4.6 | 4.7 | 5 | 5.3 | 6.1 | 6.2 | 7.1 | 8.2 | 8.9 | 4 | 4.1 | 4.4 | 4.6 | 4.8 | 5 | 5.1 | 5.2 | 5.5 | 5.9 | 6.7 | 6.8 | 7.8 | 8.9 | 9.7 | 4.4 | 4.5 | 4.8 | 5.1 | 5.3 | 5.6 | 5.6 | 5.7 | 6 | 6.4 | 7.3 | 7.4 | 8.4 | 9.6 | 10.4 | 4.9 | 5 | 5.3 | 5.6 | 5.8 | 6.1 | 6.1 | 6.2 | 6.5 | 7 | 7.8 | 8 | 9.1 | 10.3 | 11.1 | 5.2 | 5.3 | 5.7 | 5.9 | 6.2 | 6.4 | 6.5 | 6.6 | 6.9 | 7.4 | 8.3 | 8.4 | 9.6 | 10.8 | 11.7
J-LASF013 (rel.) | 5.6 | 5.7 | 5.8 | 6 | 6.2 | 6.3 | 6.4 | 6.4 | 6.7 | 6.9 | 7.5 | 7.6 | 8.3 | 9 | 9.5 | 5.5 | 5.5 | 5.7 | 5.9 | 6 | 6.2 | 6.3 | 6.3 | 6.6 | 6.8 | 7.4 | 7.5 | 8.2 | 9 | 9.5 | 5.4 | 5.4 | 5.6 | 5.8 | 6 | 6.2 | 6.2 | 6.3 | 6.5 | 6.8 | 7.4 | 7.5 | 8.3 | 9.1 | 9.6 | 5.4 | 5.5 | 5.7 | 5.8 | 6 | 6.2 | 6.3 | 6.3 | 6.6 | 6.9 | 7.6 | 7.6 | 8.4 | 9.3 | 9.9 | 5.5 | 5.5 | 5.8 | 5.9 | 6.1 | 6.3 | 6.4 | 6.5 | 6.7 | 7.1 | 7.7 | 7.8 | 8.7 | 9.6 | 10.2 | 5.6 | 5.7 | 5.9 | 6.1 | 6.3 | 6.5 | 6.6 | 6.6 | 6.9 | 7.3 | 8 | 8.1 | 9 | 9.9 | 10.5 | 5.8 | 5.9 | 6.1 | 6.3 | 6.5 | 6.8 | 6.8 | 6.9 | 7.2 | 7.5 | 8.3 | 8.4 | 9.3 | 10.3 | 10.9 | 6 | 6.1 | 6.4 | 6.6 | 6.8 | 7 | 7.1 | 7.1 | 7.4 | 7.8 | 8.6 | 8.7 | 9.7 | 10.7 | 11.3 | 6.2 | 6.3 | 6.5 | 6.8 | 7 | 7.2 | 7.3 | 7.4 | 7.7 | 8 | 8.9 | 9 | 9.9 | 11 | 11.7
J-LASF013 (abs.) | 2.3 | 2.4 | 2.5 | 2.7 | 2.8 | 3 | 3.1 | 3.1 | 3.3 | 3.6 | 4.1 | 4.2 | 4.9 | 5.6 | 6 | 2.6 | 2.7 | 2.8 | 3 | 3.1 | 3.3 | 3.4 | 3.4 | 3.6 | 3.9 | 4.5 | 4.5 | 5.2 | 6 | 6.5 | 3 | 3 | 3.2 | 3.4 | 3.6 | 3.7 | 3.8 | 3.8 | 4.1 | 4.4 | 5 | 5 | 5.8 | 6.5 | 7.1 | 3.4 | 3.4 | 3.6 | 3.8 | 4 | 4.1 | 4.2 | 4.2 | 4.5 | 4.8 | 5.4 | 5.5 | 6.3 | 7.1 | 7.7 | 3.7 | 3.8 | 4 | 4.2 | 4.4 | 4.6 | 4.6 | 4.7 | 4.9 | 5.2 | 5.9 | 6 | 6.8 | 7.7 | 8.3 | 4.1 | 4.2 | 4.4 | 4.6 | 4.8 | 5 | 5 | 5.1 | 5.4 | 5.7 | 6.4 | 6.5 | 7.3 | 8.2 | 8.9 | 4.5 | 4.5 | 4.8 | 5 | 5.2 | 5.4 | 5.4 | 5.5 | 5.8 | 6.1 | 6.9 | 7 | 7.9 | 8.8 | 9.5 | 4.8 | 4.9 | 5.1 | 5.3 | 5.6 | 5.8 | 5.9 | 5.9 | 6.2 | 6.6 | 7.3 | 7.4 | 8.4 | 9.4 | 10.1 | 5.1 | 5.2 | 5.4 | 5.6 | 5.9 | 6.1 | 6.2 | 6.2 | 6.5 | 6.9 | 7.7 | 7.8 | 8.8 | 9.8 | 10.5
J-LASF014 (rel.) | 3.8 | 3.9 | 4.1 | 4.2 | 4.3 | 4.5 | 4.5 | 4.5 | 4.8 | 5 | 5.5 | 5.5 | 6 | 6.4 | 6.7 | 3.6 | 3.7 | 3.9 | 4 | 4.1 | 4.3 | 4.3 | 4.4 | 4.6 | 4.8 | 5.3 | 5.4 | 5.8 | 6.3 | 6.6 | 3.5 | 3.5 | 3.7 | 3.9 | 4 | 4.1 | 4.2 | 4.2 | 4.4 | 4.7 | 5.2 | 5.2 | 5.7 | 6.2 | 6.5 | 3.4 | 3.5 | 3.7 | 3.8 | 3.9 | 4.1 | 4.1 | 4.2 | 4.4 | 4.7 | 5.2 | 5.2 | 5.7 | 6.2 | 6.5 | 3.4 | 3.5 | 3.7 | 3.8 | 4 | 4.1 | 4.2 | 4.2 | 4.4 | 4.7 | 5.2 | 5.3 | 5.8 | 6.3 | 6.6 | 3.5 | 3.6 | 3.8 | 3.9 | 4.1 | 4.2 | 4.3 | 4.3 | 4.5 | 4.8 | 5.3 | 5.4 | 5.9 | 6.4 | 6.7 | 3.6 | 3.7 | 3.9 | 4 | 4.2 | 4.3 | 4.4 | 4.4 | 4.7 | 4.9 | 5.5 | 5.5 | 6.1 | 6.6 | 6.9 | 3.8 | 3.8 | 4.1 | 4.2 | 4.3 | 4.5 | 4.6 | 4.6 | 4.8 | 5.1 | 5.7 | 5.7 | 6.3 | 6.8 | 7.1 | 3.9 | 4 | 4.1 | 4.3 | 4.5 | 4.6 | 4.7 | 4.7 | 5 | 5.3 | 5.8 | 5.9 | 6.4 | 6.9 | 7.3
J-LASF014 (abs.) | 0.6 | 0.6 | 0.8 | 0.9 | 1 | 1.2 | 1.2 | 1.2 | 1.4 | 1.7 | 2.1 | 2.2 | 2.6 | 3 | 3.3 | 0.8 | 0.9 | 1 | 1.1 | 1.3 | 1.4 | 1.4 | 1.5 | 1.7 | 1.9 | 2.4 | 2.4 | 2.9 | 3.3 | 3.6 | 1.1 | 1.2 | 1.3 | 1.5 | 1.6 | 1.7 | 1.8 | 1.8 | 2 | 2.2 | 2.7 | 2.8 | 3.2 | 3.7 | 4 | 1.4 | 1.5 | 1.6 | 1.8 | 1.9 | 2 | 2.1 | 2.1 | 2.3 | 2.6 | 3.1 | 3.1 | 3.6 | 4 | 4.3 | 1.7 | 1.8 | 1.9 | 2.1 | 2.2 | 2.3 | 2.4 | 2.4 | 2.7 | 2.9 | 3.4 | 3.5 | 3.9 | 4.4 | 4.7 | 2 | 2.1 | 2.2 | 2.4 | 2.5 | 2.7 | 2.7 | 2.8 | 3 | 3.2 | 3.7 | 3.8 | 4.3 | 4.8 | 5.1 | 2.3 | 2.4 | 2.6 | 2.7 | 2.8 | 3 | 3 | 3.1 | 3.3 | 3.6 | 4.1 | 4.1 | 4.7 | 5.1 | 5.5 | 2.6 | 2.7 | 2.9 | 3 | 3.1 | 3.3 | 3.3 | 3.4 | 3.6 | 3.9 | 4.4 | 4.5 | 5 | 5.5 | 5.9 | 2.8 | 2.9 | 3.1 | 3.2 | 3.4 | 3.5 | 3.6 | 3.6 | 3.9 | 4.1 | 4.7 | 4.7 | 5.3 | 5.8 | 6.1
J-LASF015 (rel.) | 3.7 | 3.8 | 4 | 4.1 | 4.2 | 4.4 | 4.4 | 4.4 | 4.6 | 4.9 | 5.4 | 5.4 | 5.9 | 6.4 | 6.8 | 3.5 | 3.6 | 3.8 | 3.9 | 4 | 4.1 | 4.2 | 4.2 | 4.4 | 4.7 | 5.2 | 5.2 | 5.7 | 6.3 | 6.7 | 3.3 | 3.4 | 3.6 | 3.7 | 3.8 | 4 | 4 | 4.1 | 4.3 | 4.5 | 5 | 5.1 | 5.6 | 6.2 | 6.6 | 3.2 | 3.3 | 3.5 | 3.6 | 3.7 | 3.9 | 3.9 | 4 | 4.2 | 4.5 | 5 | 5.1 | 5.6 | 6.2 | 6.6 | 3.2 | 3.3 | 3.5 | 3.6 | 3.7 | 3.9 | 3.9 | 4 | 4.2 | 4.5 | 5 | 5.1 | 5.7 | 6.2 | 6.7 | 3.2 | 3.3 | 3.5 | 3.7 | 3.8 | 4 | 4 | 4.1 | 4.3 | 4.6 | 5.1 | 5.2 | 5.8 | 6.4 | 6.8 | 3.3 | 3.4 | 3.6 | 3.7 | 3.9 | 4.1 | 4.1 | 4.2 | 4.4 | 4.7 | 5.3 | 5.3 | 5.9 | 6.6 | 7 | 3.4 | 3.5 | 3.7 | 3.9 | 4 | 4.2 | 4.2 | 4.3 | 4.5 | 4.8 | 5.4 | 5.5 | 6.1 | 6.8 | 7.3 | 3.5 | 3.6 | 3.8 | 4 | 4.1 | 4.3 | 4.4 | 4.4 | 4.7 | 5 | 5.6 | 5.6 | 6.3 | 6.9 | 7.4
J-LASF015 (abs.) | 0.4 | 0.5 | 0.7 | 0.8 | 0.9 | 1 | 1.1 | 1.1 | 1.3 | 1.5 | 2 | 2 | 2.5 | 3 | 3.3 | 0.6 | 0.7 | 0.9 | 1 | 1.1 | 1.2 | 1.3 | 1.3 | 1.5 | 1.8 | 2.2 | 2.3 | 2.7 | 3.2 | 3.6 | 0.9 | 1 | 1.2 | 1.3 | 1.4 | 1.5 | 1.6 | 1.6 | 1.8 | 2.1 | 2.5 | 2.6 | 3.1 | 3.6 | 4 | 1.2 | 1.2 | 1.4 | 1.6 | 1.7 | 1.8 | 1.9 | 1.9 | 2.1 | 2.4 | 2.9 | 2.9 | 3.5 | 4 | 4.4 | 1.4 | 1.5 | 1.7 | 1.8 | 2 | 2.1 | 2.2 | 2.2 | 2.4 | 2.7 | 3.2 | 3.3 | 3.8 | 4.4 | 4.8 | 1.7 | 1.8 | 2 | 2.1 | 2.2 | 2.4 | 2.4 | 2.5 | 2.7 | 3 | 3.5 | 3.6 | 4.2 | 4.7 | 5.2 | 1.9 | 2 | 2.2 | 2.4 | 2.5 | 2.7 | 2.7 | 2.8 | 3 | 3.3 | 3.9 | 3.9 | 4.5 | 5.1 | 5.6 | 2.2 | 2.3 | 2.5 | 2.7 | 2.8 | 3 | 3 | 3.1 | 3.3 | 3.6 | 4.2 | 4.2 | 4.9 | 5.5 | 6 | 2.4 | 2.5 | 2.7 | 2.9 | 3 | 3.2 | 3.2 | 3.3 | 3.5 | 3.8 | 4.4 | 4.5 | 5.1 | 5.8 | 6.3
J-LASF015HS (rel.) | 3.7 | 3.8 | 4 | 4.1 | 4.2 | 4.4 | 4.4 | 4.4 | 4.6 | 4.9 | 5.4 | 5.4 | 5.9 | 6.4 | 6.8 | 3.5 | 3.6 | 3.8 | 3.9 | 4 | 4.1 | 4.2 | 4.2 | 4.4 | 4.7 | 5.2 | 5.2 | 5.7 | 6.3 | 6.7 | 3.3 | 3.4 | 3.6 | 3.7 | 3.8 | 4 | 4 | 4.1 | 4.3 | 4.5 | 5 | 5.1 | 5.6 | 6.2 | 6.6 | 3.2 | 3.3 | 3.5 | 3.6 | 3.7 | 3.9 | 3.9 | 4 | 4.2 | 4.5 | 5 | 5.1 | 5.6 | 6.2 | 6.6 | 3.2 | 3.3 | 3.5 | 3.6 | 3.7 | 3.9 | 3.9 | 4 | 4.2 | 4.5 | 5 | 5.1 | 5.7 | 6.2 | 6.7 | 3.2 | 3.3 | 3.5 | 3.7 | 3.8 | 4 | 4 | 4.1 | 4.3 | 4.6 | 5.1 | 5.2 | 5.8 | 6.4 | 6.8 | 3.3 | 3.4 | 3.6 | 3.7 | 3.9 | 4.1 | 4.1 | 4.2 | 4.4 | 4.7 | 5.3 | 5.3 | 5.9 | 6.6 | 7 | 3.4 | 3.5 | 3.7 | 3.9 | 4 | 4.2 | 4.2 | 4.3 | 4.5 | 4.8 | 5.4 | 5.5 | 6.1 | 6.8 | 7.3 | 3.5 | 3.6 | 3.8 | 4 | 4.1 | 4.3 | 4.4 | 4.4 | 4.7 | 5 | 5.6 | 5.6 | 6.3 | 6.9 | 7.4
J-LASF015HS (abs.) | 0.4 | 0.5 | 0.7 | 0.8 | 0.9 | 1 | 1.1 | 1.1 | 1.3 | 1.5 | 2 | 2 | 2.5 | 3 | 3.3 | 0.6 | 0.7 | 0.9 | 1 | 1.1 | 1.2 | 1.3 | 1.3 | 1.5 | 1.8 | 2.2 | 2.3 | 2.7 | 3.2 | 3.6 | 0.9 | 1 | 1.2 | 1.3 | 1.4 | 1.5 | 1.6 | 1.6 | 1.8 | 2.1 | 2.5 | 2.6 | 3.1 | 3.6 | 4 | 1.2 | 1.2 | 1.4 | 1.6 | 1.7 | 1.8 | 1.9 | 1.9 | 2.1 | 2.4 | 2.9 | 2.9 | 3.5 | 4 | 4.4 | 1.4 | 1.5 | 1.7 | 1.8 | 2 | 2.1 | 2.2 | 2.2 | 2.4 | 2.7 | 3.2 | 3.3 | 3.8 | 4.4 | 4.8 | 1.7 | 1.8 | 2 | 2.1 | 2.2 | 2.4 | 2.4 | 2.5 | 2.7 | 3 | 3.5 | 3.6 | 4.2 | 4.7 | 5.2 | 1.9 | 2 | 2.2 | 2.4 | 2.5 | 2.7 | 2.7 | 2.8 | 3 | 3.3 | 3.9 | 3.9 | 4.5 | 5.1 | 5.6 | 2.2 | 2.3 | 2.5 | 2.7 | 2.8 | 3 | 3 | 3.1 | 3.3 | 3.6 | 4.2 | 4.2 | 4.9 | 5.5 | 6 | 2.4 | 2.5 | 2.7 | 2.9 | 3 | 3.2 | 3.2 | 3.3 | 3.5 | 3.8 | 4.4 | 4.5 | 5.1 | 5.8 | 6.3
J-LASF016 (rel.) | 4.3 | 4.3 | 4.5 | 4.6 | 4.7 | 4.9 | 4.9 | 5 | 5.2 | 5.4 | 5.8 | 5.9 | 6.3 | 6.8 | 7.2 | 4.1 | 4.1 | 4.3 | 4.4 | 4.5 | 4.7 | 4.7 | 4.8 | 4.9 | 5.2 | 5.6 | 5.7 | 6.1 | 6.6 | 7 | 3.9 | 4 | 4.1 | 4.2 | 4.4 | 4.5 | 4.6 | 4.6 | 4.8 | 5 | 5.5 | 5.5 | 6 | 6.5 | 6.9 | 3.8 | 3.9 | 4 | 4.2 | 4.3 | 4.4 | 4.5 | 4.5 | 4.7 | 5 | 5.4 | 5.5 | 6 | 6.5 | 6.9 | 3.8 | 3.9 | 4 | 4.2 | 4.3 | 4.5 | 4.5 | 4.5 | 4.7 | 5 | 5.5 | 5.5 | 6 | 6.5 | 6.9 | 3.9 | 3.9 | 4.1 | 4.2 | 4.4 | 4.5 | 4.6 | 4.6 | 4.8 | 5.1 | 5.5 | 5.6 | 6.1 | 6.6 | 7 | 4 | 4 | 4.2 | 4.3 | 4.5 | 4.6 | 4.7 | 4.7 | 4.9 | 5.2 | 5.7 | 5.7 | 6.2 | 6.8 | 7.2 | 4.1 | 4.1 | 4.3 | 4.5 | 4.6 | 4.8 | 4.8 | 4.9 | 5.1 | 5.3 | 5.8 | 5.9 | 6.4 | 7 | 7.4 | 4.2 | 4.3 | 4.4 | 4.6 | 4.7 | 4.9 | 4.9 | 5 | 5.2 | 5.5 | 6 | 6 | 6.6 | 7.1 | 7.5
J-LASF016 (abs.) | 1.1 | 1.1 | 1.3 | 1.4 | 1.5 | 1.6 | 1.6 | 1.7 | 1.9 | 2.1 | 2.5 | 2.5 | 3 | 3.4 | 3.8 | 1.3 | 1.3 | 1.5 | 1.6 | 1.7 | 1.8 | 1.9 | 1.9 | 2.1 | 2.3 | 2.7 | 2.8 | 3.2 | 3.7 | 4 | 1.5 | 1.6 | 1.7 | 1.9 | 2 | 2.1 | 2.2 | 2.2 | 2.4 | 2.6 | 3 | 3.1 | 3.5 | 4 | 4.4 | 1.8 | 1.9 | 2 | 2.1 | 2.3 | 2.4 | 2.4 | 2.5 | 2.7 | 2.9 | 3.4 | 3.4 | 3.9 | 4.3 | 4.7 | 2.1 | 2.1 | 2.3 | 2.4 | 2.5 | 2.7 | 2.7 | 2.8 | 3 | 3.2 | 3.7 | 3.7 | 4.2 | 4.7 | 5.1 | 2.4 | 2.4 | 2.6 | 2.7 | 2.8 | 3 | 3 | 3.1 | 3.3 | 3.5 | 4 | 4 | 4.5 | 5 | 5.4 | 2.6 | 2.7 | 2.9 | 3 | 3.1 | 3.3 | 3.3 | 3.4 | 3.6 | 3.8 | 4.3 | 4.4 | 4.9 | 5.4 | 5.8 | 2.9 | 3 | 3.1 | 3.3 | 3.4 | 3.6 | 3.6 | 3.7 | 3.9 | 4.1 | 4.6 | 4.7 | 5.2 | 5.7 | 6.1 | 3.1 | 3.2 | 3.3 | 3.5 | 3.6 | 3.8 | 3.8 | 3.9 | 4.1 | 4.3 | 4.8 | 4.9 | 5.4 | 6 | 6.4
J-LASF017 (rel.) | 4.1 | 4.2 | 4.3 | 4.4 | 4.6 | 4.7 | 4.8 | 4.8 | 5 | 5.2 | 5.7 | 5.7 | 6.3 | 6.9 | 7.2 | 4 | 4 | 4.2 | 4.3 | 4.5 | 4.6 | 4.7 | 4.7 | 4.9 | 5.1 | 5.6 | 5.6 | 6.2 | 6.8 | 7.2 | 3.9 | 3.9 | 4.1 | 4.2 | 4.4 | 4.5 | 4.6 | 4.6 | 4.8 | 5.1 | 5.5 | 5.6 | 6.2 | 6.8 | 7.2 | 3.9 | 3.9 | 4.1 | 4.2 | 4.4 | 4.6 | 4.6 | 4.7 | 4.9 | 5.1 | 5.6 | 5.7 | 6.3 | 7 | 7.4 | 4 | 4 | 4.2 | 4.3 | 4.5 | 4.7 | 4.7 | 4.8 | 5 | 5.2 | 5.8 | 5.8 | 6.5 | 7.2 | 7.6 | 4.1 | 4.1 | 4.3 | 4.5 | 4.7 | 4.8 | 4.9 | 4.9 | 5.2 | 5.4 | 6 | 6.1 | 6.7 | 7.4 | 7.9 | 4.3 | 4.3 | 4.5 | 4.7 | 4.9 | 5 | 5.1 | 5.2 | 5.4 | 5.7 | 6.2 | 6.3 | 7 | 7.7 | 8.2 | 4.5 | 4.5 | 4.7 | 4.9 | 5.1 | 5.3 | 5.3 | 5.4 | 5.6 | 5.9 | 6.5 | 6.6 | 7.3 | 8.1 | 8.5 | 4.7 | 4.7 | 4.8 | 5.1 | 5.3 | 5.5 | 5.5 | 5.6 | 5.8 | 6.1 | 6.7 | 6.8 | 7.6 | 8.4 | 8.8
J-LASF017 (abs.) | 0.9 | 0.9 | 1 | 1.2 | 1.3 | 1.4 | 1.5 | 1.5 | 1.7 | 1.9 | 2.3 | 2.4 | 2.9 | 3.4 | 3.8 | 1.2 | 1.2 | 1.3 | 1.4 | 1.6 | 1.7 | 1.8 | 1.8 | 2 | 2.2 | 2.6 | 2.7 | 3.3 | 3.8 | 4.1 | 1.5 | 1.5 | 1.7 | 1.8 | 2 | 2.1 | 2.2 | 2.2 | 2.4 | 2.6 | 3.1 | 3.1 | 3.7 | 4.3 | 4.7 | 1.9 | 1.9 | 2 | 2.2 | 2.4 | 2.5 | 2.6 | 2.6 | 2.8 | 3 | 3.5 | 3.6 | 4.2 | 4.8 | 5.2 | 2.2 | 2.2 | 2.4 | 2.6 | 2.7 | 2.9 | 2.9 | 3 | 3.2 | 3.4 | 3.9 | 4 | 4.7 | 5.3 | 5.7 | 2.6 | 2.6 | 2.8 | 2.9 | 3.1 | 3.3 | 3.3 | 3.4 | 3.6 | 3.9 | 4.4 | 4.5 | 5.1 | 5.8 | 6.2 | 2.9 | 3 | 3.1 | 3.3 | 3.5 | 3.7 | 3.7 | 3.8 | 4 | 4.3 | 4.8 | 4.9 | 5.6 | 6.3 | 6.7 | 3.3 | 3.3 | 3.5 | 3.7 | 3.9 | 4.1 | 4.1 | 4.2 | 4.4 | 4.7 | 5.3 | 5.3 | 6.1 | 6.8 | 7.3 | 3.6 | 3.6 | 3.8 | 4 | 4.2 | 4.4 | 4.4 | 4.5 | 4.7 | 5 | 5.6 | 5.7 | 6.4 | 7.2 | 7.6
J-LASF021 (rel.) | 2.6 | 2.7 | 2.9 | 3.1 | 3.3 | 3.5 | 3.5 | 3.6 | 3.9 | 4.3 | 5.1 | 5.2 | 6.2 | 7.3 | 8.1 | 2.4 | 2.5 | 2.7 | 2.9 | 3.1 | 3.3 | 3.4 | 3.4 | 3.8 | 4.2 | 5 | 5.1 | 6.2 | 7.4 | 8.2 | 2.3 | 2.3 | 2.6 | 2.8 | 3 | 3.2 | 3.3 | 3.3 | 3.7 | 4.1 | 5 | 5.1 | 6.3 | 7.6 | 8.5 | 2.2 | 2.3 | 2.5 | 2.7 | 3 | 3.2 | 3.3 | 3.4 | 3.7 | 4.2 | 5.1 | 5.3 | 6.5 | 7.8 | 8.8 | 2.2 | 2.3 | 2.6 | 2.8 | 3 | 3.3 | 3.4 | 3.5 | 3.8 | 4.3 | 5.3 | 5.4 | 6.7 | 8.2 | 9.3 | 2.3 | 2.4 | 2.7 | 2.9 | 3.2 | 3.4 | 3.5 | 3.6 | 4 | 4.5 | 5.6 | 5.7 | 7.1 | 8.6 | 9.8 | 2.5 | 2.5 | 2.8 | 3.1 | 3.3 | 3.6 | 3.7 | 3.8 | 4.2 | 4.7 | 5.8 | 6 | 7.5 | 9.1 | 10.3 | 2.6 | 2.7 | 3 | 3.3 | 3.5 | 3.8 | 3.9 | 4 | 4.4 | 5 | 6.2 | 6.3 | 7.9 | 9.6 | 10.9 | 2.7 | 2.8 | 3.1 | 3.4 | 3.7 | 4 | 4.1 | 4.2 | 4.6 | 5.2 | 6.4 | 6.6 | 8.2 | 10 | 11.4
J-LASF021 (abs.) | -0.7 | -0.7 | -0.5 | -0.3 | -0.1 | 0.1 | 0.1 | 0.2 | 0.5 | 0.8 | 1.6 | 1.7 | 2.7 | 3.8 | 4.5 | -0.5 | -0.4 | -0.2 | -0.1 | 0.1 | 0.3 | 0.4 | 0.5 | 0.8 | 1.2 | 2 | 2.1 | 3.1 | 4.3 | 5.1 | -0.2 | -0.1 | 0.1 | 0.3 | 0.5 | 0.7 | 0.8 | 0.9 | 1.2 | 1.6 | 2.5 | 2.6 | 3.7 | 4.9 | 5.8 | 0.1 | 0.2 | 0.4 | 0.6 | 0.9 | 1.1 | 1.2 | 1.2 | 1.6 | 2 | 2.9 | 3.1 | 4.3 | 5.6 | 6.6 | 0.4 | 0.5 | 0.8 | 1 | 1.2 | 1.5 | 1.5 | 1.6 | 2 | 2.4 | 3.4 | 3.6 | 4.8 | 6.3 | 7.3 | 0.8 | 0.8 | 1.1 | 1.3 | 1.6 | 1.8 | 1.9 | 2 | 2.4 | 2.9 | 3.9 | 4.1 | 5.4 | 7 | 8.1 | 1.1 | 1.2 | 1.4 | 1.7 | 1.9 | 2.2 | 2.3 | 2.4 | 2.8 | 3.3 | 4.4 | 4.6 | 6 | 7.6 | 8.8 | 1.4 | 1.5 | 1.8 | 2 | 2.3 | 2.6 | 2.7 | 2.8 | 3.2 | 3.7 | 4.9 | 5 | 6.6 | 8.3 | 9.6 | 1.6 | 1.7 | 2 | 2.3 | 2.6 | 2.9 | 3 | 3 | 3.5 | 4 | 5.3 | 5.4 | 7 | 8.8 | 10.2
J-LASF021HS (rel.) | 2.6 | 2.7 | 2.9 | 3.1 | 3.3 | 3.5 | 3.5 | 3.6 | 3.9 | 4.3 | 5.1 | 5.2 | 6.2 | 7.3 | 8.1 | 2.4 | 2.5 | 2.7 | 2.9 | 3.1 | 3.3 | 3.4 | 3.4 | 3.8 | 4.2 | 5 | 5.1 | 6.2 | 7.4 | 8.2 | 2.3 | 2.3 | 2.6 | 2.8 | 3 | 3.2 | 3.3 | 3.3 | 3.7 | 4.1 | 5 | 5.1 | 6.3 | 7.6 | 8.5 | 2.2 | 2.3 | 2.5 | 2.7 | 3 | 3.2 | 3.3 | 3.4 | 3.7 | 4.2 | 5.1 | 5.3 | 6.5 | 7.8 | 8.8 | 2.2 | 2.3 | 2.6 | 2.8 | 3 | 3.3 | 3.4 | 3.5 | 3.8 | 4.3 | 5.3 | 5.4 | 6.7 | 8.2 | 9.3 | 2.3 | 2.4 | 2.7 | 2.9 | 3.2 | 3.4 | 3.5 | 3.6 | 4 | 4.5 | 5.6 | 5.7 | 7.1 | 8.6 | 9.8 | 2.5 | 2.5 | 2.8 | 3.1 | 3.3 | 3.6 | 3.7 | 3.8 | 4.2 | 4.7 | 5.8 | 6 | 7.5 | 9.1 | 10.3 | 2.6 | 2.7 | 3 | 3.3 | 3.5 | 3.8 | 3.9 | 4 | 4.4 | 5 | 6.2 | 6.3 | 7.9 | 9.6 | 10.9 | 2.7 | 2.8 | 3.1 | 3.4 | 3.7 | 4 | 4.1 | 4.2 | 4.6 | 5.2 | 6.4 | 6.6 | 8.2 | 10 | 11.4
J-LASF021HS (abs.) | -0.7 | -0.7 | -0.5 | -0.3 | -0.1 | 0.1 | 0.1 | 0.2 | 0.5 | 0.8 | 1.6 | 1.7 | 2.7 | 3.8 | 4.5 | -0.5 | -0.4 | -0.2 | -0.1 | 0.1 | 0.3 | 0.4 | 0.5 | 0.8 | 1.2 | 2 | 2.1 | 3.1 | 4.3 | 5.1 | -0.2 | -0.1 | 0.1 | 0.3 | 0.5 | 0.7 | 0.8 | 0.9 | 1.2 | 1.6 | 2.5 | 2.6 | 3.7 | 4.9 | 5.8 | 0.1 | 0.2 | 0.4 | 0.6 | 0.9 | 1.1 | 1.2 | 1.2 | 1.6 | 2 | 2.9 | 3.1 | 4.3 | 5.6 | 6.6 | 0.4 | 0.5 | 0.8 | 1 | 1.2 | 1.5 | 1.5 | 1.6 | 2 | 2.4 | 3.4 | 3.6 | 4.8 | 6.3 | 7.3 | 0.8 | 0.8 | 1.1 | 1.3 | 1.6 | 1.8 | 1.9 | 2 | 2.4 | 2.9 | 3.9 | 4.1 | 5.4 | 7 | 8.1 | 1.1 | 1.2 | 1.4 | 1.7 | 1.9 | 2.2 | 2.3 | 2.4 | 2.8 | 3.3 | 4.4 | 4.6 | 6 | 7.6 | 8.8 | 1.4 | 1.5 | 1.8 | 2 | 2.3 | 2.6 | 2.7 | 2.8 | 3.2 | 3.7 | 4.9 | 5 | 6.6 | 8.3 | 9.6 | 1.6 | 1.7 | 2 | 2.3 | 2.6 | 2.9 | 3 | 3 | 3.5 | 4 | 5.3 | 5.4 | 7 | 8.8 | 10.2
J-LASFH2 (rel.) | 4.5 | 4.6 | 4.8 | 4.9 | 5 | 5.2 | 5.2 | 5.2 | 5.4 | 5.6 | 6.1 | 6.1 | 6.6 | 7.1 | 7.4 | 4.3 | 4.4 | 4.6 | 4.7 | 4.9 | 5 | 5 | 5.1 | 5.3 | 5.5 | 5.9 | 6 | 6.5 | 7 | 7.3 | 4.2 | 4.3 | 4.5 | 4.6 | 4.8 | 4.9 | 4.9 | 5 | 5.2 | 5.4 | 5.9 | 5.9 | 6.4 | 6.9 | 7.3 | 4.2 | 4.2 | 4.5 | 4.6 | 4.7 | 4.9 | 4.9 | 5 | 5.2 | 5.4 | 5.9 | 5.9 | 6.5 | 7 | 7.4 | 4.2 | 4.3 | 4.5 | 4.7 | 4.8 | 5 | 5 | 5 | 5.3 | 5.5 | 6 | 6.1 | 6.6 | 7.2 | 7.6 | 4.3 | 4.4 | 4.6 | 4.8 | 4.9 | 5.1 | 5.1 | 5.2 | 5.4 | 5.6 | 6.2 | 6.2 | 6.8 | 7.4 | 7.8 | 4.4 | 4.5 | 4.8 | 4.9 | 5.1 | 5.2 | 5.3 | 5.3 | 5.6 | 5.8 | 6.4 | 6.4 | 7 | 7.6 | 8.1 | 4.6 | 4.7 | 5 | 5.1 | 5.3 | 5.4 | 5.5 | 5.5 | 5.8 | 6 | 6.6 | 6.7 | 7.3 | 7.9 | 8.4 | 4.7 | 4.8 | 5 | 5.3 | 5.4 | 5.6 | 5.7 | 5.7 | 5.9 | 6.2 | 6.8 | 6.9 | 7.5 | 8.1 | 8.6
J-LASFH2 (abs.) | 1.3 | 1.4 | 1.5 | 1.7 | 1.8 | 1.9 | 1.9 | 2 | 2.1 | 2.3 | 2.7 | 2.8 | 3.2 | 3.7 | 4 | 1.5 | 1.6 | 1.8 | 1.9 | 2 | 2.2 | 2.2 | 2.2 | 2.4 | 2.6 | 3 | 3.1 | 3.5 | 4 | 4.4 | 1.8 | 1.9 | 2.1 | 2.2 | 2.4 | 2.5 | 2.5 | 2.6 | 2.8 | 3 | 3.4 | 3.5 | 4 | 4.5 | 4.8 | 2.2 | 2.2 | 2.4 | 2.6 | 2.7 | 2.9 | 2.9 | 2.9 | 3.1 | 3.4 | 3.8 | 3.9 | 4.4 | 4.9 | 5.3 | 2.5 | 2.6 | 2.8 | 2.9 | 3.1 | 3.2 | 3.2 | 3.3 | 3.5 | 3.7 | 4.2 | 4.3 | 4.8 | 5.3 | 5.7 | 2.8 | 2.9 | 3.1 | 3.3 | 3.4 | 3.6 | 3.6 | 3.6 | 3.8 | 4.1 | 4.6 | 4.7 | 5.2 | 5.8 | 6.2 | 3.1 | 3.2 | 3.4 | 3.6 | 3.7 | 3.9 | 3.9 | 4 | 4.2 | 4.5 | 5 | 5 | 5.6 | 6.2 | 6.6 | 3.4 | 3.5 | 3.8 | 3.9 | 4.1 | 4.2 | 4.3 | 4.3 | 4.6 | 4.8 | 5.4 | 5.4 | 6 | 6.7 | 7.1 | 3.7 | 3.8 | 4 | 4.2 | 4.3 | 4.5 | 4.6 | 4.6 | 4.8 | 5.1 | 5.7 | 5.7 | 6.4 | 7 | 7.4
J-LASFH6 (rel.) | 3.1 | 3.2 | 3.4 | 3.6 | 3.8 | 4 | 4 | 4.1 | 4.4 | 4.7 | 5.4 | 5.5 | 6.4 | 7.4 | 8.1 | 2.8 | 2.9 | 3.2 | 3.4 | 3.6 | 3.8 | 3.8 | 3.9 | 4.2 | 4.5 | 5.3 | 5.4 | 6.3 | 7.3 | 8.1 | 2.6 | 2.7 | 3 | 3.2 | 3.4 | 3.6 | 3.6 | 3.7 | 4 | 4.4 | 5.2 | 5.3 | 6.3 | 7.4 | 8.3 | 2.5 | 2.6 | 2.9 | 3.1 | 3.3 | 3.5 | 3.6 | 3.6 | 3.9 | 4.3 | 5.2 | 5.3 | 6.4 | 7.6 | 8.5 | 2.4 | 2.6 | 2.9 | 3.1 | 3.3 | 3.5 | 3.6 | 3.6 | 4 | 4.4 | 5.3 | 5.4 | 6.5 | 7.8 | 8.8 | 2.5 | 2.6 | 2.9 | 3.1 | 3.3 | 3.5 | 3.6 | 3.7 | 4 | 4.5 | 5.4 | 5.5 | 6.7 | 8.1 | 9.2 | 2.5 | 2.6 | 2.9 | 3.2 | 3.4 | 3.6 | 3.7 | 3.8 | 4.1 | 4.6 | 5.6 | 5.7 | 7 | 8.5 | 9.6 | 2.6 | 2.7 | 3 | 3.3 | 3.5 | 3.8 | 3.8 | 3.9 | 4.3 | 4.8 | 5.8 | 6 | 7.3 | 8.9 | 10.1 | 2.6 | 2.8 | 3.1 | 3.3 | 3.6 | 3.9 | 3.9 | 4 | 4.4 | 4.9 | 6 | 6.1 | 7.5 | 9.2 | 10.5
J-LASFH6 (abs.) | -0.2 | -0.1 | 0.2 | 0.3 | 0.5 | 0.7 | 0.7 | 0.8 | 1 | 1.3 | 2 | 2.1 | 3 | 3.9 | 4.6 | 0 | 0.1 | 0.3 | 0.5 | 0.7 | 0.9 | 0.9 | 1 | 1.2 | 1.6 | 2.3 | 2.4 | 3.3 | 4.3 | 5.1 | 0.2 | 0.3 | 0.6 | 0.8 | 0.9 | 1.1 | 1.2 | 1.3 | 1.5 | 1.9 | 2.7 | 2.8 | 3.8 | 4.9 | 5.7 | 0.5 | 0.6 | 0.8 | 1 | 1.2 | 1.4 | 1.5 | 1.5 | 1.9 | 2.2 | 3.1 | 3.2 | 4.2 | 5.4 | 6.3 | 0.7 | 0.8 | 1.1 | 1.3 | 1.5 | 1.7 | 1.8 | 1.8 | 2.2 | 2.6 | 3.4 | 3.6 | 4.7 | 6 | 6.9 | 0.9 | 1 | 1.3 | 1.5 | 1.7 | 2 | 2 | 2.1 | 2.5 | 2.9 | 3.8 | 3.9 | 5.1 | 6.5 | 7.6 | 1.1 | 1.3 | 1.6 | 1.8 | 2 | 2.3 | 2.3 | 2.4 | 2.8 | 3.2 | 4.2 | 4.3 | 5.6 | 7.1 | 8.2 | 1.4 | 1.5 | 1.8 | 2 | 2.3 | 2.5 | 2.6 | 2.7 | 3.1 | 3.5 | 4.6 | 4.7 | 6 | 7.6 | 8.8 | 1.5 | 1.7 | 2 | 2.2 | 2.5 | 2.7 | 2.8 | 2.9 | 3.3 | 3.8 | 4.8 | 5 | 6.4 | 8 | 9.3
J-LASFH9A (rel.) | 2.9 | 3 | 3.3 | 3.5 | 3.7 | 3.9 | 4 | 4 | 4.3 | 4.6 | 5.4 | 5.5 | 6.3 | 7.3 | 8 | 2.7 | 2.8 | 3.1 | 3.3 | 3.5 | 3.8 | 3.8 | 3.9 | 4.2 | 4.5 | 5.3 | 5.4 | 6.3 | 7.3 | 8 | 2.6 | 2.7 | 3 | 3.2 | 3.4 | 3.7 | 3.8 | 3.8 | 4.1 | 4.5 | 5.3 | 5.4 | 6.4 | 7.4 | 8.2 | 2.6 | 2.7 | 3 | 3.2 | 3.5 | 3.7 | 3.8 | 3.9 | 4.2 | 4.6 | 5.4 | 5.5 | 6.5 | 7.7 | 8.5 | 2.7 | 2.8 | 3.1 | 3.3 | 3.6 | 3.8 | 3.9 | 4 | 4.3 | 4.7 | 5.6 | 5.7 | 6.8 | 8 | 8.8 | 2.8 | 2.9 | 3.2 | 3.5 | 3.7 | 4 | 4.1 | 4.1 | 4.5 | 4.9 | 5.8 | 6 | 7.1 | 8.4 | 9.3 | 2.9 | 3.1 | 3.4 | 3.7 | 3.9 | 4.2 | 4.3 | 4.4 | 4.7 | 5.2 | 6.1 | 6.3 | 7.5 | 8.8 | 9.7 | 3.1 | 3.2 | 3.6 | 3.9 | 4.2 | 4.5 | 4.5 | 4.6 | 5 | 5.5 | 6.5 | 6.6 | 7.9 | 9.3 | 10.3 | 3.3 | 3.4 | 3.7 | 4.1 | 4.3 | 4.7 | 4.7 | 4.8 | 5.2 | 5.7 | 6.8 | 6.9 | 8.2 | 9.6 | 10.7
J-LASFH9A (abs.) | -0.5 | -0.4 | -0.2 | 0 | 0.2 | 0.4 | 0.5 | 0.5 | 0.8 | 1.1 | 1.8 | 1.9 | 2.7 | 3.6 | 4.3 | -0.2 | -0.2 | 0.1 | 0.3 | 0.5 | 0.7 | 0.8 | 0.8 | 1.1 | 1.4 | 2.1 | 2.2 | 3.1 | 4.1 | 4.8 | 0.1 | 0.2 | 0.5 | 0.7 | 0.9 | 1.1 | 1.2 | 1.2 | 1.5 | 1.9 | 2.7 | 2.8 | 3.7 | 4.7 | 5.5 | 0.5 | 0.6 | 0.8 | 1.1 | 1.3 | 1.5 | 1.6 | 1.7 | 2 | 2.4 | 3.2 | 3.3 | 4.3 | 5.4 | 6.1 | 0.8 | 0.9 | 1.2 | 1.5 | 1.7 | 1.9 | 2 | 2.1 | 2.4 | 2.8 | 3.7 | 3.8 | 4.8 | 6 | 6.8 | 1.2 | 1.3 | 1.6 | 1.8 | 2.1 | 2.3 | 2.4 | 2.5 | 2.8 | 3.3 | 4.2 | 4.3 | 5.4 | 6.7 | 7.5 | 1.5 | 1.6 | 2 | 2.2 | 2.5 | 2.8 | 2.8 | 2.9 | 3.3 | 3.7 | 4.7 | 4.8 | 6 | 7.3 | 8.2 | 1.9 | 2 | 2.3 | 2.6 | 2.9 | 3.2 | 3.3 | 3.3 | 3.7 | 4.2 | 5.2 | 5.3 | 6.6 | 7.9 | 8.9 | 2.1 | 2.3 | 2.6 | 2.9 | 3.2 | 3.5 | 3.6 | 3.6 | 4 | 4.5 | 5.5 | 5.7 | 7 | 8.4 | 9.4
J-LASFH13 (rel.) | 2.6 | 2.6 | 2.8 | 3 | 3.3 | 3.6 | 3.6 | 3.7 | 4.1 | 4.6 | 5.4 | 5.6 | 6.5 | 7.7 | 8.7 | 2.5 | 2.5 | 2.7 | 2.9 | 3.2 | 3.5 | 3.6 | 3.6 | 4.1 | 4.5 | 5.5 | 5.6 | 6.6 | 7.8 | 8.9 | 2.4 | 2.4 | 2.6 | 2.9 | 3.2 | 3.5 | 3.6 | 3.7 | 4.1 | 4.6 | 5.6 | 5.7 | 6.8 | 8.2 | 9.3 | 2.5 | 2.5 | 2.7 | 3 | 3.2 | 3.6 | 3.7 | 3.8 | 4.2 | 4.8 | 5.8 | 6 | 7.2 | 8.6 | 9.8 | 2.6 | 2.6 | 2.8 | 3.1 | 3.4 | 3.8 | 3.9 | 4 | 4.5 | 5 | 6.1 | 6.3 | 7.6 | 9.2 | 10.4 | 2.8 | 2.8 | 3 | 3.3 | 3.7 | 4 | 4.1 | 4.2 | 4.7 | 5.3 | 6.5 | 6.7 | 8.1 | 9.8 | 11.1 | 3 | 3 | 3.3 | 3.6 | 3.9 | 4.3 | 4.4 | 4.5 | 5.1 | 5.7 | 7 | 7.1 | 8.6 | 10.4 | 11.8 | 3.2 | 3.3 | 3.6 | 3.9 | 4.2 | 4.6 | 4.8 | 4.9 | 5.4 | 6.1 | 7.4 | 7.6 | 9.2 | 11.1 | 12.6 | 3.4 | 3.5 | 3.7 | 4.1 | 4.5 | 4.9 | 5 | 5.1 | 5.7 | 6.4 | 7.8 | 8 | 9.6 | 11.6 | 13.2
J-LASFH13 (abs.) | -0.8 | -0.8 | -0.7 | -0.5 | -0.2 | 0 | 0.1 | 0.2 | 0.6 | 1 | 1.9 | 2 | 2.9 | 4 | 4.9 | -0.5 | -0.5 | -0.3 | -0.1 | 0.1 | 0.4 | 0.5 | 0.6 | 1 | 1.4 | 2.3 | 2.4 | 3.4 | 4.6 | 5.6 | -0.1 | -0.1 | 0.1 | 0.3 | 0.6 | 0.9 | 1 | 1.1 | 1.5 | 2 | 3 | 3.1 | 4.2 | 5.5 | 6.6 | 0.3 | 0.3 | 0.5 | 0.8 | 1.1 | 1.4 | 1.5 | 1.6 | 2 | 2.6 | 3.6 | 3.7 | 4.9 | 6.3 | 7.5 | 0.7 | 0.8 | 1 | 1.2 | 1.5 | 1.9 | 2 | 2.1 | 2.6 | 3.1 | 4.2 | 4.3 | 5.6 | 7.2 | 8.4 | 1.1 | 1.2 | 1.4 | 1.7 | 2 | 2.4 | 2.5 | 2.6 | 3.1 | 3.7 | 4.8 | 5 | 6.4 | 8 | 9.4 | 1.6 | 1.6 | 1.9 | 2.1 | 2.5 | 2.9 | 3 | 3.1 | 3.6 | 4.2 | 5.5 | 5.6 | 7.1 | 8.9 | 10.3 | 2 | 2 | 2.3 | 2.6 | 3 | 3.4 | 3.5 | 3.6 | 4.1 | 4.8 | 6.1 | 6.3 | 7.8 | 9.7 | 11.2 | 2.3 | 2.3 | 2.6 | 2.9 | 3.3 | 3.7 | 3.8 | 4 | 4.5 | 5.2 | 6.6 | 6.7 | 8.4 | 10.4 | 11.9
J-LASFH13HS (rel.) | 2.6 | 2.6 | 2.8 | 3 | 3.3 | 3.6 | 3.6 | 3.7 | 4.1 | 4.6 | 5.4 | 5.6 | 6.5 | 7.7 | 8.7 | 2.5 | 2.5 | 2.7 | 2.9 | 3.2 | 3.5 | 3.6 | 3.6 | 4.1 | 4.5 | 5.5 | 5.6 | 6.6 | 7.8 | 8.9 | 2.4 | 2.4 | 2.6 | 2.9 | 3.2 | 3.5 | 3.6 | 3.7 | 4.1 | 4.6 | 5.6 | 5.7 | 6.8 | 8.2 | 9.3 | 2.5 | 2.5 | 2.7 | 3 | 3.2 | 3.6 | 3.7 | 3.8 | 4.2 | 4.8 | 5.8 | 6 | 7.2 | 8.6 | 9.8 | 2.6 | 2.6 | 2.8 | 3.1 | 3.4 | 3.8 | 3.9 | 4 | 4.5 | 5 | 6.1 | 6.3 | 7.6 | 9.2 | 10.4 | 2.8 | 2.8 | 3 | 3.3 | 3.7 | 4 | 4.1 | 4.2 | 4.7 | 5.3 | 6.5 | 6.7 | 8.1 | 9.8 | 11.1 | 3 | 3 | 3.3 | 3.6 | 3.9 | 4.3 | 4.4 | 4.5 | 5.1 | 5.7 | 7 | 7.1 | 8.6 | 10.4 | 11.8 | 3.2 | 3.3 | 3.6 | 3.9 | 4.2 | 4.6 | 4.8 | 4.9 | 5.4 | 6.1 | 7.4 | 7.6 | 9.2 | 11.1 | 12.6 | 3.4 | 3.5 | 3.7 | 4.1 | 4.5 | 4.9 | 5 | 5.1 | 5.7 | 6.4 | 7.8 | 8 | 9.6 | 11.6 | 13.2
J-LASFH13HS (abs.) | -0.8 | -0.8 | -0.7 | -0.5 | -0.2 | 0 | 0.1 | 0.2 | 0.6 | 1 | 1.9 | 2 | 2.9 | 4 | 4.9 | -0.5 | -0.5 | -0.3 | -0.1 | 0.1 | 0.4 | 0.5 | 0.6 | 1 | 1.4 | 2.3 | 2.4 | 3.4 | 4.6 | 5.6 | -0.1 | -0.1 | 0.1 | 0.3 | 0.6 | 0.9 | 1 | 1.1 | 1.5 | 2 | 3 | 3.1 | 4.2 | 5.5 | 6.6 | 0.3 | 0.3 | 0.5 | 0.8 | 1.1 | 1.4 | 1.5 | 1.6 | 2 | 2.6 | 3.6 | 3.7 | 4.9 | 6.3 | 7.5 | 0.7 | 0.8 | 1 | 1.2 | 1.5 | 1.9 | 2 | 2.1 | 2.6 | 3.1 | 4.2 | 4.3 | 5.6 | 7.2 | 8.4 | 1.1 | 1.2 | 1.4 | 1.7 | 2 | 2.4 | 2.5 | 2.6 | 3.1 | 3.7 | 4.8 | 5 | 6.4 | 8 | 9.4 | 1.6 | 1.6 | 1.9 | 2.1 | 2.5 | 2.9 | 3 | 3.1 | 3.6 | 4.2 | 5.5 | 5.6 | 7.1 | 8.9 | 10.3 | 2 | 2 | 2.3 | 2.6 | 3 | 3.4 | 3.5 | 3.6 | 4.1 | 4.8 | 6.1 | 6.3 | 7.8 | 9.7 | 11.2 | 2.3 | 2.3 | 2.6 | 2.9 | 3.3 | 3.7 | 3.8 | 4 | 4.5 | 5.2 | 6.6 | 6.7 | 8.4 | 10.4 | 11.9
J-LASFH15 (rel.) | 2.2 | 2.2 | 2.5 | 2.7 | 3 | 3.3 | 3.4 | 3.4 | 3.8 | 4.2 | 5.2 | 5.4 | 6.7 | 8.2 | 9.2 | 2 | 2 | 2.3 | 2.6 | 2.9 | 3.1 | 3.2 | 3.3 | 3.7 | 4.1 | 5.2 | 5.3 | 6.8 | 8.3 | 9.3 | 1.9 | 1.9 | 2.2 | 2.5 | 2.8 | 3.1 | 3.2 | 3.3 | 3.7 | 4.1 | 5.2 | 5.4 | 6.9 | 8.6 | 9.7 | 1.9 | 1.9 | 2.2 | 2.5 | 2.8 | 3.1 | 3.2 | 3.3 | 3.7 | 4.3 | 5.4 | 5.6 | 7.2 | 9 | 10.2 | 2 | 2 | 2.3 | 2.6 | 2.9 | 3.3 | 3.4 | 3.5 | 3.9 | 4.5 | 5.7 | 5.9 | 7.6 | 9.5 | 10.7 | 2.1 | 2.1 | 2.5 | 2.8 | 3.1 | 3.5 | 3.6 | 3.7 | 4.1 | 4.7 | 6 | 6.2 | 8 | 10 | 11.3 | 2.3 | 2.3 | 2.7 | 3 | 3.4 | 3.7 | 3.8 | 3.9 | 4.4 | 5 | 6.4 | 6.6 | 8.5 | 10.6 | 12 | 2.5 | 2.5 | 2.9 | 3.2 | 3.6 | 4 | 4.1 | 4.2 | 4.7 | 5.3 | 6.8 | 7 | 9 | 11.2 | 12.7 | 2.6 | 2.7 | 3 | 3.4 | 3.8 | 4.2 | 4.3 | 4.4 | 5 | 5.6 | 7.1 | 7.3 | 9.4 | 11.7 | 13.3
J-LASFH15 (abs.) | -1.3 | -1.3 | -1.1 | -0.8 | -0.6 | -0.3 | -0.2 | -0.2 | 0.2 | 0.6 | 1.5 | 1.7 | 3 | 4.4 | 5.4 | -1 | -1 | -0.8 | -0.5 | -0.3 | 0 | 0.1 | 0.2 | 0.5 | 1 | 2 | 2.1 | 3.5 | 5 | 6 | -0.7 | -0.7 | -0.4 | -0.1 | 0.2 | 0.5 | 0.5 | 0.6 | 1 | 1.5 | 2.5 | 2.7 | 4.2 | 5.8 | 6.9 | -0.3 | -0.3 | 0 | 0.3 | 0.6 | 0.9 | 1 | 1.1 | 1.5 | 2 | 3.1 | 3.3 | 4.9 | 6.6 | 7.8 | 0.1 | 0.1 | 0.4 | 0.7 | 1 | 1.4 | 1.4 | 1.5 | 2 | 2.5 | 3.7 | 3.9 | 5.6 | 7.4 | 8.7 | 0.4 | 0.5 | 0.8 | 1.1 | 1.4 | 1.8 | 1.9 | 2 | 2.4 | 3 | 4.3 | 4.5 | 6.2 | 8.2 | 9.5 | 0.8 | 0.9 | 1.2 | 1.5 | 1.9 | 2.2 | 2.3 | 2.4 | 2.9 | 3.5 | 4.9 | 5 | 6.9 | 9 | 10.4 | 1.2 | 1.2 | 1.6 | 1.9 | 2.3 | 2.7 | 2.8 | 2.9 | 3.4 | 4 | 5.4 | 5.6 | 7.6 | 9.8 | 11.3 | 1.5 | 1.5 | 1.9 | 2.2 | 2.6 | 3 | 3.1 | 3.2 | 3.7 | 4.4 | 5.9 | 6.1 | 8.1 | 10.4 | 12
J-LASFH15HS (rel.) | 2.2 | 2.2 | 2.5 | 2.7 | 3 | 3.3 | 3.4 | 3.4 | 3.8 | 4.2 | 5.2 | 5.4 | 6.7 | 8.2 | 9.2 | 2 | 2 | 2.3 | 2.6 | 2.9 | 3.1 | 3.2 | 3.3 | 3.7 | 4.1 | 5.2 | 5.3 | 6.8 | 8.3 | 9.3 | 1.9 | 1.9 | 2.2 | 2.5 | 2.8 | 3.1 | 3.2 | 3.3 | 3.7 | 4.1 | 5.2 | 5.4 | 6.9 | 8.6 | 9.7 | 1.9 | 1.9 | 2.2 | 2.5 | 2.8 | 3.1 | 3.2 | 3.3 | 3.7 | 4.3 | 5.4 | 5.6 | 7.2 | 9 | 10.2 | 2 | 2 | 2.3 | 2.6 | 2.9 | 3.3 | 3.4 | 3.5 | 3.9 | 4.5 | 5.7 | 5.9 | 7.6 | 9.5 | 10.7 | 2.1 | 2.1 | 2.5 | 2.8 | 3.1 | 3.5 | 3.6 | 3.7 | 4.1 | 4.7 | 6 | 6.2 | 8 | 10 | 11.3 | 2.3 | 2.3 | 2.7 | 3 | 3.4 | 3.7 | 3.8 | 3.9 | 4.4 | 5 | 6.4 | 6.6 | 8.5 | 10.6 | 12 | 2.5 | 2.5 | 2.9 | 3.2 | 3.6 | 4 | 4.1 | 4.2 | 4.7 | 5.3 | 6.8 | 7 | 9 | 11.2 | 12.7 | 2.6 | 2.7 | 3 | 3.4 | 3.8 | 4.2 | 4.3 | 4.4 | 5 | 5.6 | 7.1 | 7.3 | 9.4 | 11.7 | 13.3
J-LASFH15HS (abs.) | -1.3 | -1.3 | -1.1 | -0.8 | -0.6 | -0.3 | -0.2 | -0.2 | 0.2 | 0.6 | 1.5 | 1.7 | 3 | 4.4 | 5.4 | -1 | -1 | -0.8 | -0.5 | -0.3 | 0 | 0.1 | 0.2 | 0.5 | 1 | 2 | 2.1 | 3.5 | 5 | 6 | -0.7 | -0.7 | -0.4 | -0.1 | 0.2 | 0.5 | 0.5 | 0.6 | 1 | 1.5 | 2.5 | 2.7 | 4.2 | 5.8 | 6.9 | -0.3 | -0.3 | 0 | 0.3 | 0.6 | 0.9 | 1 | 1.1 | 1.5 | 2 | 3.1 | 3.3 | 4.9 | 6.6 | 7.8 | 0.1 | 0.1 | 0.4 | 0.7 | 1 | 1.4 | 1.4 | 1.5 | 2 | 2.5 | 3.7 | 3.9 | 5.6 | 7.4 | 8.7 | 0.4 | 0.5 | 0.8 | 1.1 | 1.4 | 1.8 | 1.9 | 2 | 2.4 | 3 | 4.3 | 4.5 | 6.2 | 8.2 | 9.5 | 0.8 | 0.9 | 1.2 | 1.5 | 1.9 | 2.2 | 2.3 | 2.4 | 2.9 | 3.5 | 4.9 | 5 | 6.9 | 9 | 10.4 | 1.2 | 1.2 | 1.6 | 1.9 | 2.3 | 2.7 | 2.8 | 2.9 | 3.4 | 4 | 5.4 | 5.6 | 7.6 | 9.8 | 11.3 | 1.5 | 1.5 | 1.9 | 2.2 | 2.6 | 3 | 3.1 | 3.2 | 3.7 | 4.4 | 5.9 | 6.1 | 8.1 | 10.4 | 12
J-LASFH15SS (rel.) | 2.2 | 2.2 | 2.5 | 2.7 | 3 | 3.3 | 3.4 | 3.4 | 3.8 | 4.2 | 5.2 | 5.4 | 6.7 | 8.2 | 9.2 | 2 | 2 | 2.3 | 2.6 | 2.9 | 3.1 | 3.2 | 3.3 | 3.7 | 4.1 | 5.2 | 5.3 | 6.8 | 8.3 | 9.3 | 1.9 | 1.9 | 2.2 | 2.5 | 2.8 | 3.1 | 3.2 | 3.3 | 3.7 | 4.1 | 5.2 | 5.4 | 6.9 | 8.6 | 9.7 | 1.9 | 1.9 | 2.2 | 2.5 | 2.8 | 3.1 | 3.2 | 3.3 | 3.7 | 4.3 | 5.4 | 5.6 | 7.2 | 9 | 10.2 | 2 | 2 | 2.3 | 2.6 | 2.9 | 3.3 | 3.4 | 3.5 | 3.9 | 4.5 | 5.7 | 5.9 | 7.6 | 9.5 | 10.7 | 2.1 | 2.1 | 2.5 | 2.8 | 3.1 | 3.5 | 3.6 | 3.7 | 4.1 | 4.7 | 6 | 6.2 | 8 | 10 | 11.3 | 2.3 | 2.3 | 2.7 | 3 | 3.4 | 3.7 | 3.8 | 3.9 | 4.4 | 5 | 6.4 | 6.6 | 8.5 | 10.6 | 12 | 2.5 | 2.5 | 2.9 | 3.2 | 3.6 | 4 | 4.1 | 4.2 | 4.7 | 5.3 | 6.8 | 7 | 9 | 11.2 | 12.7 | 2.6 | 2.7 | 3 | 3.4 | 3.8 | 4.2 | 4.3 | 4.4 | 5 | 5.6 | 7.1 | 7.3 | 9.4 | 11.7 | 13.3
J-LASFH15SS (abs.) | -1.3 | -1.3 | -1.1 | -0.8 | -0.6 | -0.3 | -0.2 | -0.2 | 0.2 | 0.6 | 1.5 | 1.7 | 3 | 4.4 | 5.4 | -1 | -1 | -0.8 | -0.5 | -0.3 | 0 | 0.1 | 0.2 | 0.5 | 1 | 2 | 2.1 | 3.5 | 5 | 6 | -0.7 | -0.7 | -0.4 | -0.1 | 0.2 | 0.5 | 0.5 | 0.6 | 1 | 1.5 | 2.5 | 2.7 | 4.2 | 5.8 | 6.9 | -0.3 | -0.3 | 0 | 0.3 | 0.6 | 0.9 | 1 | 1.1 | 1.5 | 2 | 3.1 | 3.3 | 4.9 | 6.6 | 7.8 | 0.1 | 0.1 | 0.4 | 0.7 | 1 | 1.4 | 1.4 | 1.5 | 2 | 2.5 | 3.7 | 3.9 | 5.6 | 7.4 | 8.7 | 0.4 | 0.5 | 0.8 | 1.1 | 1.4 | 1.8 | 1.9 | 2 | 2.4 | 3 | 4.3 | 4.5 | 6.2 | 8.2 | 9.5 | 0.8 | 0.9 | 1.2 | 1.5 | 1.9 | 2.2 | 2.3 | 2.4 | 2.9 | 3.5 | 4.9 | 5 | 6.9 | 9 | 10.4 | 1.2 | 1.2 | 1.6 | 1.9 | 2.3 | 2.7 | 2.8 | 2.9 | 3.4 | 4 | 5.4 | 5.6 | 7.6 | 9.8 | 11.3 | 1.5 | 1.5 | 1.9 | 2.2 | 2.6 | 3 | 3.1 | 3.2 | 3.7 | 4.4 | 5.9 | 6.1 | 8.1 | 10.4 | 12
J-LASFH16 (rel.) | 2.3 | 2.4 | 2.8 | 3 | 3.3 | 3.6 | 3.7 | 3.7 | 4.1 | 4.6 | 5.7 | 5.8 | 7.2 | 8.7 | 9.7 | 2.2 | 2.3 | 2.6 | 2.9 | 3.1 | 3.4 | 3.5 | 3.6 | 4 | 4.5 | 5.6 | 5.8 | 7.2 | 8.8 | 9.9 | 2 | 2.1 | 2.5 | 2.8 | 3.1 | 3.4 | 3.5 | 3.5 | 4 | 4.5 | 5.7 | 5.8 | 7.4 | 9.1 | 10.3 | 2 | 2.1 | 2.5 | 2.8 | 3.1 | 3.4 | 3.5 | 3.6 | 4.1 | 4.6 | 5.9 | 6 | 7.7 | 9.5 | 10.9 | 2.1 | 2.2 | 2.6 | 2.9 | 3.2 | 3.5 | 3.7 | 3.7 | 4.2 | 4.8 | 6.1 | 6.3 | 8.1 | 10.1 | 11.5 | 2.2 | 2.3 | 2.7 | 3 | 3.4 | 3.7 | 3.8 | 4 | 4.5 | 5.1 | 6.5 | 6.7 | 8.5 | 10.6 | 12.2 | 2.4 | 2.5 | 2.9 | 3.2 | 3.6 | 4 | 4.1 | 4.2 | 4.7 | 5.4 | 6.9 | 7.1 | 9 | 11.3 | 12.9 | 2.6 | 2.7 | 3.1 | 3.5 | 3.9 | 4.3 | 4.4 | 4.5 | 5 | 5.7 | 7.3 | 7.5 | 9.5 | 11.9 | 13.7 | 2.7 | 2.9 | 3.3 | 3.7 | 4.1 | 4.5 | 4.6 | 4.7 | 5.3 | 6 | 7.6 | 7.8 | 10 | 12.4 | 14.3
J-LASFH16 (abs.) | -1.3 | -1.2 | -0.9 | -0.6 | -0.4 | -0.1 | 0 | 0 | 0.4 | 0.9 | 1.9 | 2 | 3.3 | 4.8 | 5.8 | -1 | -0.9 | -0.6 | -0.3 | -0.1 | 0.2 | 0.3 | 0.4 | 0.8 | 1.3 | 2.3 | 2.5 | 3.9 | 5.4 | 6.5 | -0.6 | -0.5 | -0.2 | 0.1 | 0.4 | 0.7 | 0.8 | 0.8 | 1.3 | 1.8 | 2.9 | 3.1 | 4.6 | 6.3 | 7.5 | -0.2 | -0.1 | 0.2 | 0.5 | 0.8 | 1.1 | 1.2 | 1.3 | 1.7 | 2.3 | 3.5 | 3.7 | 5.3 | 7.1 | 8.4 | 0.1 | 0.2 | 0.6 | 0.9 | 1.2 | 1.6 | 1.7 | 1.8 | 2.2 | 2.8 | 4.1 | 4.3 | 6 | 8 | 9.4 | 0.5 | 0.6 | 1 | 1.3 | 1.7 | 2 | 2.1 | 2.2 | 2.7 | 3.3 | 4.7 | 4.9 | 6.7 | 8.8 | 10.3 | 0.9 | 1 | 1.4 | 1.7 | 2.1 | 2.5 | 2.6 | 2.7 | 3.2 | 3.8 | 5.3 | 5.5 | 7.4 | 9.7 | 11.3 | 1.2 | 1.4 | 1.8 | 2.1 | 2.5 | 2.9 | 3 | 3.1 | 3.7 | 4.4 | 5.9 | 6.1 | 8.1 | 10.5 | 12.2 | 1.5 | 1.6 | 2.1 | 2.5 | 2.8 | 3.2 | 3.4 | 3.5 | 4 | 4.8 | 6.3 | 6.5 | 8.7 | 11.1 | 12.9
J-LASFH16HS (rel.) | 2.3 | 2.4 | 2.8 | 3 | 3.3 | 3.6 | 3.7 | 3.7 | 4.1 | 4.6 | 5.7 | 5.8 | 7.2 | 8.7 | 9.7 | 2.2 | 2.3 | 2.6 | 2.9 | 3.1 | 3.4 | 3.5 | 3.6 | 4 | 4.5 | 5.6 | 5.8 | 7.2 | 8.8 | 9.9 | 2 | 2.1 | 2.5 | 2.8 | 3.1 | 3.4 | 3.5 | 3.5 | 4 | 4.5 | 5.7 | 5.8 | 7.4 | 9.1 | 10.3 | 2 | 2.1 | 2.5 | 2.8 | 3.1 | 3.4 | 3.5 | 3.6 | 4.1 | 4.6 | 5.9 | 6 | 7.7 | 9.5 | 10.9 | 2.1 | 2.2 | 2.6 | 2.9 | 3.2 | 3.5 | 3.7 | 3.7 | 4.2 | 4.8 | 6.1 | 6.3 | 8.1 | 10.1 | 11.5 | 2.2 | 2.3 | 2.7 | 3 | 3.4 | 3.7 | 3.8 | 4 | 4.5 | 5.1 | 6.5 | 6.7 | 8.5 | 10.6 | 12.2 | 2.4 | 2.5 | 2.9 | 3.2 | 3.6 | 4 | 4.1 | 4.2 | 4.7 | 5.4 | 6.9 | 7.1 | 9 | 11.3 | 12.9 | 2.6 | 2.7 | 3.1 | 3.5 | 3.9 | 4.3 | 4.4 | 4.5 | 5 | 5.7 | 7.3 | 7.5 | 9.5 | 11.9 | 13.7 | 2.7 | 2.9 | 3.3 | 3.7 | 4.1 | 4.5 | 4.6 | 4.7 | 5.3 | 6 | 7.6 | 7.8 | 10 | 12.4 | 14.3
J-LASFH16HS (abs.) | -1.3 | -1.2 | -0.9 | -0.6 | -0.4 | -0.1 | 0 | 0 | 0.4 | 0.9 | 1.9 | 2 | 3.3 | 4.8 | 5.8 | -1 | -0.9 | -0.6 | -0.3 | -0.1 | 0.2 | 0.3 | 0.4 | 0.8 | 1.3 | 2.3 | 2.5 | 3.9 | 5.4 | 6.5 | -0.6 | -0.5 | -0.2 | 0.1 | 0.4 | 0.7 | 0.8 | 0.8 | 1.3 | 1.8 | 2.9 | 3.1 | 4.6 | 6.3 | 7.5 | -0.2 | -0.1 | 0.2 | 0.5 | 0.8 | 1.1 | 1.2 | 1.3 | 1.7 | 2.3 | 3.5 | 3.7 | 5.3 | 7.1 | 8.4 | 0.1 | 0.2 | 0.6 | 0.9 | 1.2 | 1.6 | 1.7 | 1.8 | 2.2 | 2.8 | 4.1 | 4.3 | 6 | 8 | 9.4 | 0.5 | 0.6 | 1 | 1.3 | 1.7 | 2 | 2.1 | 2.2 | 2.7 | 3.3 | 4.7 | 4.9 | 6.7 | 8.8 | 10.3 | 0.9 | 1 | 1.4 | 1.7 | 2.1 | 2.5 | 2.6 | 2.7 | 3.2 | 3.8 | 5.3 | 5.5 | 7.4 | 9.7 | 11.3 | 1.2 | 1.4 | 1.8 | 2.1 | 2.5 | 2.9 | 3 | 3.1 | 3.7 | 4.4 | 5.9 | 6.1 | 8.1 | 10.5 | 12.2 | 1.5 | 1.6 | 2.1 | 2.5 | 2.8 | 3.2 | 3.4 | 3.5 | 4 | 4.8 | 6.3 | 6.5 | 8.7 | 11.1 | 12.9
J-LASFH17 (rel.) | 2.8 | 2.9 | 3.2 | 3.5 | 3.8 | 4.2 | 4.3 | 4.4 | 4.8 | 5.4 | 6.7 | 6.9 | 8.6 | 10.7 | 12.2 | 2.7 | 2.7 | 3.1 | 3.4 | 3.7 | 4.1 | 4.2 | 4.3 | 4.8 | 5.3 | 6.7 | 6.9 | 8.7 | 10.9 | 12.5 | 2.6 | 2.6 | 3 | 3.3 | 3.7 | 4.1 | 4.2 | 4.3 | 4.8 | 5.4 | 6.8 | 7 | 9 | 11.4 | 13.1 | 2.6 | 2.7 | 3 | 3.4 | 3.8 | 4.2 | 4.3 | 4.4 | 4.9 | 5.6 | 7.1 | 7.3 | 9.4 | 11.9 | 13.7 | 2.7 | 2.8 | 3.2 | 3.5 | 3.9 | 4.3 | 4.5 | 4.6 | 5.1 | 5.8 | 7.4 | 7.7 | 9.9 | 12.6 | 14.5 | 2.8 | 2.9 | 3.3 | 3.7 | 4.1 | 4.6 | 4.7 | 4.8 | 5.4 | 6.1 | 7.8 | 8.1 | 10.5 | 13.3 | 15.4 | 3 | 3.1 | 3.6 | 4 | 4.4 | 4.8 | 5 | 5.1 | 5.7 | 6.5 | 8.3 | 8.5 | 11.1 | 14.1 | 16.3 | 3.3 | 3.4 | 3.9 | 4.3 | 4.7 | 5.2 | 5.3 | 5.4 | 6.1 | 6.9 | 8.8 | 9 | 11.7 | 14.9 | 17.2 | 3.4 | 3.6 | 4 | 4.5 | 4.9 | 5.4 | 5.6 | 5.7 | 6.4 | 7.2 | 9.2 | 9.4 | 12.2 | 15.5 | 17.9
J-LASFH17 (abs.) | -0.8 | -0.7 | -0.4 | -0.1 | 0.2 | 0.5 | 0.6 | 0.7 | 1.1 | 1.7 | 2.9 | 3.1 | 4.8 | 6.8 | 8.2 | -0.5 | -0.4 | -0.1 | 0.2 | 0.5 | 0.9 | 1 | 1.1 | 1.5 | 2.1 | 3.4 | 3.6 | 5.4 | 7.5 | 9 | -0.1 | 0 | 0.4 | 0.7 | 1 | 1.4 | 1.5 | 1.6 | 2.1 | 2.7 | 4.1 | 4.3 | 6.2 | 8.5 | 10.2 | 0.3 | 0.4 | 0.8 | 1.1 | 1.5 | 1.9 | 2 | 2.1 | 2.6 | 3.2 | 4.7 | 4.9 | 7 | 9.5 | 11.3 | 0.7 | 0.8 | 1.2 | 1.6 | 1.9 | 2.3 | 2.5 | 2.6 | 3.1 | 3.8 | 5.4 | 5.6 | 7.8 | 10.5 | 12.4 | 1.1 | 1.2 | 1.6 | 2 | 2.4 | 2.8 | 3 | 3.1 | 3.7 | 4.4 | 6.1 | 6.3 | 8.6 | 11.5 | 13.5 | 1.5 | 1.6 | 2.1 | 2.5 | 2.9 | 3.3 | 3.5 | 3.6 | 4.2 | 5 | 6.7 | 7 | 9.5 | 12.4 | 14.6 | 1.9 | 2 | 2.5 | 2.9 | 3.4 | 3.8 | 4 | 4.1 | 4.7 | 5.5 | 7.4 | 7.7 | 10.3 | 13.4 | 15.8 | 2.2 | 2.3 | 2.8 | 3.3 | 3.7 | 4.2 | 4.3 | 4.5 | 5.1 | 6 | 7.9 | 8.2 | 10.9 | 14.2 | 16.6
J-LASFH17HS (rel.) | 2.8 | 2.9 | 3.2 | 3.5 | 3.8 | 4.2 | 4.3 | 4.4 | 4.8 | 5.4 | 6.7 | 6.9 | 8.6 | 10.7 | 12.2 | 2.7 | 2.7 | 3.1 | 3.4 | 3.7 | 4.1 | 4.2 | 4.3 | 4.8 | 5.3 | 6.7 | 6.9 | 8.7 | 10.9 | 12.5 | 2.6 | 2.6 | 3 | 3.3 | 3.7 | 4.1 | 4.2 | 4.3 | 4.8 | 5.4 | 6.8 | 7 | 9 | 11.4 | 13.1 | 2.6 | 2.7 | 3 | 3.4 | 3.8 | 4.2 | 4.3 | 4.4 | 4.9 | 5.6 | 7.1 | 7.3 | 9.4 | 11.9 | 13.7 | 2.7 | 2.8 | 3.2 | 3.5 | 3.9 | 4.3 | 4.5 | 4.6 | 5.1 | 5.8 | 7.4 | 7.7 | 9.9 | 12.6 | 14.5 | 2.8 | 2.9 | 3.3 | 3.7 | 4.1 | 4.6 | 4.7 | 4.8 | 5.4 | 6.1 | 7.8 | 8.1 | 10.5 | 13.3 | 15.4 | 3 | 3.1 | 3.6 | 4 | 4.4 | 4.8 | 5 | 5.1 | 5.7 | 6.5 | 8.3 | 8.5 | 11.1 | 14.1 | 16.3 | 3.3 | 3.4 | 3.9 | 4.3 | 4.7 | 5.2 | 5.3 | 5.4 | 6.1 | 6.9 | 8.8 | 9 | 11.7 | 14.9 | 17.2 | 3.4 | 3.6 | 4 | 4.5 | 4.9 | 5.4 | 5.6 | 5.7 | 6.4 | 7.2 | 9.2 | 9.4 | 12.2 | 15.5 | 17.9
J-LASFH17HS (abs.) | -0.8 | -0.7 | -0.4 | -0.1 | 0.2 | 0.5 | 0.6 | 0.7 | 1.1 | 1.7 | 2.9 | 3.1 | 4.8 | 6.8 | 8.2 | -0.5 | -0.4 | -0.1 | 0.2 | 0.5 | 0.9 | 1 | 1.1 | 1.5 | 2.1 | 3.4 | 3.6 | 5.4 | 7.5 | 9 | -0.1 | 0 | 0.4 | 0.7 | 1 | 1.4 | 1.5 | 1.6 | 2.1 | 2.7 | 4.1 | 4.3 | 6.2 | 8.5 | 10.2 | 0.3 | 0.4 | 0.8 | 1.1 | 1.5 | 1.9 | 2 | 2.1 | 2.6 | 3.2 | 4.7 | 4.9 | 7 | 9.5 | 11.3 | 0.7 | 0.8 | 1.2 | 1.6 | 1.9 | 2.3 | 2.5 | 2.6 | 3.1 | 3.8 | 5.4 | 5.6 | 7.8 | 10.5 | 12.4 | 1.1 | 1.2 | 1.6 | 2 | 2.4 | 2.8 | 3 | 3.1 | 3.7 | 4.4 | 6.1 | 6.3 | 8.6 | 11.5 | 13.5 | 1.5 | 1.6 | 2.1 | 2.5 | 2.9 | 3.3 | 3.5 | 3.6 | 4.2 | 5 | 6.7 | 7 | 9.5 | 12.4 | 14.6 | 1.9 | 2 | 2.5 | 2.9 | 3.4 | 3.8 | 4 | 4.1 | 4.7 | 5.5 | 7.4 | 7.7 | 10.3 | 13.4 | 15.8 | 2.2 | 2.3 | 2.8 | 3.3 | 3.7 | 4.2 | 4.3 | 4.5 | 5.1 | 6 | 7.9 | 8.2 | 10.9 | 14.2 | 16.6
J-LASFH21 (rel.) | 3.5 | 3.6 | 4 | 4.2 | 4.4 | 4.7 | 4.8 | 4.9 | 5.2 | 5.6 | 6.5 | 6.7 | 7.8 | 8.9 | 9.8 | 3.3 | 3.4 | 3.7 | 3.9 | 4.2 | 4.5 | 4.5 | 4.6 | 5 | 5.4 | 6.4 | 6.5 | 7.6 | 8.9 | 9.8 | 3 | 3.1 | 3.5 | 3.7 | 4 | 4.3 | 4.3 | 4.4 | 4.8 | 5.3 | 6.3 | 6.4 | 7.6 | 9 | 9.9 | 2.9 | 3 | 3.3 | 3.6 | 3.9 | 4.2 | 4.3 | 4.3 | 4.7 | 5.2 | 6.3 | 6.4 | 7.7 | 9.2 | 10.2 | 2.8 | 2.9 | 3.3 | 3.6 | 3.8 | 4.2 | 4.2 | 4.3 | 4.8 | 5.3 | 6.4 | 6.5 | 7.9 | 9.5 | 10.6 | 2.8 | 2.9 | 3.3 | 3.6 | 3.9 | 4.2 | 4.3 | 4.4 | 4.8 | 5.4 | 6.5 | 6.7 | 8.1 | 9.8 | 11 | 2.9 | 3 | 3.4 | 3.7 | 4 | 4.3 | 4.4 | 4.5 | 4.9 | 5.5 | 6.7 | 6.9 | 8.4 | 10.2 | 11.5 | 2.9 | 3.1 | 3.5 | 3.8 | 4.1 | 4.4 | 4.5 | 4.6 | 5.1 | 5.7 | 6.9 | 7.1 | 8.7 | 10.6 | 12 | 3 | 3.1 | 3.5 | 3.9 | 4.2 | 4.5 | 4.6 | 4.7 | 5.2 | 5.8 | 7.1 | 7.3 | 9 | 11 | 12.4
J-LASFH21 (abs.) | 0 | 0.1 | 0.4 | 0.6 | 0.9 | 1.1 | 1.2 | 1.3 | 1.6 | 2 | 2.9 | 3 | 4 | 5.1 | 5.9 | 0.2 | 0.3 | 0.6 | 0.8 | 1.1 | 1.3 | 1.4 | 1.5 | 1.8 | 2.3 | 3.2 | 3.3 | 4.4 | 5.6 | 6.5 | 0.4 | 0.5 | 0.9 | 1.1 | 1.4 | 1.6 | 1.7 | 1.8 | 2.2 | 2.6 | 3.6 | 3.7 | 4.9 | 6.2 | 7.2 | 0.7 | 0.8 | 1.1 | 1.4 | 1.6 | 1.9 | 2 | 2.1 | 2.5 | 3 | 4 | 4.1 | 5.4 | 6.8 | 7.8 | 0.9 | 1 | 1.4 | 1.6 | 1.9 | 2.2 | 2.3 | 2.4 | 2.8 | 3.3 | 4.4 | 4.5 | 5.9 | 7.4 | 8.5 | 1.2 | 1.3 | 1.6 | 1.9 | 2.2 | 2.5 | 2.6 | 2.7 | 3.1 | 3.6 | 4.8 | 4.9 | 6.4 | 8 | 9.2 | 1.4 | 1.5 | 1.9 | 2.2 | 2.5 | 2.8 | 2.9 | 3 | 3.4 | 4 | 5.2 | 5.3 | 6.9 | 8.6 | 9.9 | 1.6 | 1.8 | 2.2 | 2.5 | 2.8 | 3.1 | 3.2 | 3.3 | 3.8 | 4.3 | 5.6 | 5.8 | 7.4 | 9.2 | 10.6 | 1.8 | 2 | 2.4 | 2.7 | 3 | 3.3 | 3.4 | 3.5 | 4 | 4.6 | 5.9 | 6.1 | 7.7 | 9.7 | 11.1
J-LASFH22 (rel.) | 4.3 | 4.4 | 4.6 | 4.8 | 5 | 5.1 | 5.2 | 5.2 | 5.4 | 5.7 | 6.1 | 6.2 | 6.7 | 7.1 | 7.4 | 4.1 | 4.1 | 4.4 | 4.6 | 4.8 | 4.9 | 5 | 5 | 5.2 | 5.5 | 6 | 6 | 6.6 | 7.1 | 7.3 | 3.9 | 3.9 | 4.2 | 4.4 | 4.6 | 4.8 | 4.8 | 4.9 | 5.1 | 5.4 | 5.9 | 6 | 6.5 | 7.1 | 7.4 | 3.8 | 3.8 | 4.1 | 4.3 | 4.5 | 4.7 | 4.8 | 4.8 | 5.1 | 5.3 | 5.9 | 6 | 6.6 | 7.2 | 7.6 | 3.7 | 3.8 | 4.1 | 4.3 | 4.5 | 4.7 | 4.8 | 4.8 | 5.1 | 5.4 | 6 | 6.1 | 6.8 | 7.5 | 7.9 | 3.8 | 3.8 | 4.1 | 4.4 | 4.6 | 4.8 | 4.8 | 4.9 | 5.2 | 5.5 | 6.2 | 6.2 | 7 | 7.8 | 8.3 | 3.8 | 3.9 | 4.2 | 4.4 | 4.7 | 4.9 | 5 | 5 | 5.3 | 5.7 | 6.4 | 6.4 | 7.3 | 8.1 | 8.6 | 3.9 | 4 | 4.4 | 4.6 | 4.8 | 5 | 5.1 | 5.2 | 5.5 | 5.8 | 6.6 | 6.7 | 7.5 | 8.5 | 9.1 | 4 | 4.1 | 4.4 | 4.7 | 4.9 | 5.2 | 5.2 | 5.3 | 5.6 | 6 | 6.8 | 6.9 | 7.8 | 8.7 | 9.4
J-LASFH22 (abs.) | 1 | 1 | 1.3 | 1.4 | 1.6 | 1.7 | 1.8 | 1.8 | 2 | 2.2 | 2.7 | 2.7 | 3.2 | 3.6 | 3.8 | 1.2 | 1.2 | 1.5 | 1.6 | 1.8 | 2 | 2 | 2.1 | 2.3 | 2.5 | 3 | 3 | 3.5 | 4 | 4.2 | 1.4 | 1.5 | 1.7 | 1.9 | 2.1 | 2.3 | 2.3 | 2.4 | 2.6 | 2.8 | 3.3 | 3.4 | 4 | 4.5 | 4.8 | 1.7 | 1.7 | 2 | 2.2 | 2.4 | 2.6 | 2.6 | 2.7 | 2.9 | 3.2 | 3.7 | 3.8 | 4.4 | 5 | 5.4 | 1.9 | 2 | 2.3 | 2.5 | 2.7 | 2.9 | 2.9 | 3 | 3.2 | 3.5 | 4.1 | 4.2 | 4.9 | 5.6 | 6 | 2.2 | 2.3 | 2.6 | 2.8 | 3 | 3.2 | 3.2 | 3.3 | 3.6 | 3.9 | 4.5 | 4.6 | 5.3 | 6.1 | 6.6 | 2.4 | 2.5 | 2.8 | 3.1 | 3.3 | 3.5 | 3.6 | 3.6 | 3.9 | 4.2 | 4.9 | 5 | 5.8 | 6.6 | 7.2 | 2.7 | 2.8 | 3.1 | 3.3 | 3.6 | 3.8 | 3.9 | 3.9 | 4.2 | 4.6 | 5.3 | 5.4 | 6.3 | 7.1 | 7.7 | 2.9 | 3 | 3.3 | 3.5 | 3.8 | 4 | 4.1 | 4.2 | 4.5 | 4.8 | 5.6 | 5.7 | 6.6 | 7.5 | 8.2
J-LASFH23 (rel.) | 0.7 | 0.8 | 1 | 1.2 | 1.4 | 1.6 | 1.7 | 1.8 | 2.1 | 2.5 | 3.4 | 3.5 | 4.8 | 6.4 | 7.7 | 0.4 | 0.5 | 0.7 | 0.9 | 1.2 | 1.4 | 1.5 | 1.5 | 1.9 | 2.3 | 3.2 | 3.4 | 4.7 | 6.4 | 7.7 | 0.1 | 0.2 | 0.5 | 0.7 | 0.9 | 1.2 | 1.3 | 1.3 | 1.7 | 2.1 | 3.2 | 3.3 | 4.8 | 6.5 | 7.9 | -0.1 | 0 | 0.3 | 0.5 | 0.8 | 1.1 | 1.2 | 1.2 | 1.6 | 2.1 | 3.2 | 3.4 | 4.9 | 6.7 | 8.1 | -0.3 | -0.2 | 0.2 | 0.5 | 0.7 | 1.1 | 1.1 | 1.2 | 1.7 | 2.2 | 3.3 | 3.5 | 5.1 | 7 | 8.5 | -0.4 | -0.2 | 0.1 | 0.4 | 0.8 | 1.1 | 1.2 | 1.3 | 1.7 | 2.3 | 3.5 | 3.7 | 5.4 | 7.4 | 8.9 | -0.4 | -0.3 | 0.1 | 0.5 | 0.8 | 1.2 | 1.3 | 1.4 | 1.8 | 2.4 | 3.8 | 3.9 | 5.7 | 7.8 | 9.3 | -0.4 | -0.3 | 0.2 | 0.5 | 0.9 | 1.3 | 1.4 | 1.5 | 2 | 2.6 | 4 | 4.2 | 6.1 | 8.2 | 9.8 | -0.4 | -0.3 | 0.2 | 0.6 | 1 | 1.4 | 1.5 | 1.6 | 2.1 | 2.8 | 4.2 | 4.4 | 6.4 | 8.6 | 10.2
J-LASFH23 (abs.) | -2.6 | -2.6 | -2.3 | -2.2 | -2 | -1.8 | -1.7 | -1.6 | -1.4 | -1 | -0.1 | 0 | 1.2 | 2.8 | 4.1 | -2.5 | -2.4 | -2.2 | -2 | -1.8 | -1.6 | -1.5 | -1.4 | -1.1 | -0.7 | 0.2 | 0.3 | 1.6 | 3.3 | 4.5 | -2.4 | -2.3 | -2 | -1.8 | -1.5 | -1.3 | -1.2 | -1.2 | -0.8 | -0.4 | 0.6 | 0.8 | 2.2 | 3.9 | 5.2 | -2.2 | -2.1 | -1.8 | -1.6 | -1.3 | -1 | -1 | -0.9 | -0.5 | 0 | 1 | 1.2 | 2.7 | 4.5 | 5.9 | -2.1 | -2 | -1.6 | -1.4 | -1.1 | -0.8 | -0.7 | -0.6 | -0.2 | 0.3 | 1.5 | 1.6 | 3.2 | 5.1 | 6.5 | -1.9 | -1.8 | -1.4 | -1.1 | -0.8 | -0.5 | -0.4 | -0.3 | 0.1 | 0.7 | 1.9 | 2.1 | 3.7 | 5.7 | 7.2 | -1.8 | -1.7 | -1.3 | -0.9 | -0.6 | -0.2 | -0.1 | -0.1 | 0.4 | 1 | 2.3 | 2.5 | 4.3 | 6.3 | 7.8 | -1.6 | -1.5 | -1.1 | -0.7 | -0.4 | 0 | 0.1 | 0.2 | 0.7 | 1.4 | 2.7 | 2.9 | 4.8 | 6.9 | 8.5 | -1.5 | -1.4 | -0.9 | -0.6 | -0.2 | 0.2 | 0.3 | 0.4 | 1 | 1.6 | 3.1 | 3.3 | 5.2 | 7.4 | 9
J-LASFH24 (rel.) | 0.2 | 0.2 | 0.5 | 0.7 | 1 | 1.2 | 1.3 | 1.4 | 1.8 | 2.3 | 3.3 | 3.5 | 4.9 | 6.5 | - | -0.1 | 0 | 0.3 | 0.5 | 0.8 | 1.1 | 1.2 | 1.2 | 1.6 | 2.2 | 3.3 | 3.4 | 4.9 | 6.7 | - | -0.2 | -0.1 | 0.2 | 0.4 | 0.7 | 1 | 1.1 | 1.2 | 1.6 | 2.1 | 3.4 | 3.5 | 5.1 | 7.1 | - | -0.3 | -0.2 | 0.2 | 0.4 | 0.7 | 1 | 1.1 | 1.2 | 1.7 | 2.2 | 3.5 | 3.7 | 5.5 | 7.6 | - | -0.2 | -0.1 | 0.2 | 0.5 | 0.8 | 1.1 | 1.2 | 1.3 | 1.8 | 2.4 | 3.8 | 4 | 5.9 | 8.2 | - | -0.2 | 0 | 0.3 | 0.6 | 0.9 | 1.3 | 1.4 | 1.5 | 2 | 2.6 | 4.1 | 4.3 | 6.3 | 8.9 | - | 0 | 0.1 | 0.5 | 0.8 | 1.1 | 1.5 | 1.6 | 1.7 | 2.2 | 2.9 | 4.5 | 4.7 | 6.8 | 9.6 | - | 0.1 | 0.3 | 0.7 | 1 | 1.3 | 1.7 | 1.8 | 1.9 | 2.5 | 3.2 | 4.9 | 5.1 | 7.4 | 10.3 | - | 0.3 | 0.4 | 0.7 | 1.1 | 1.5 | 1.9 | 2 | 2.1 | 2.7 | 3.5 | 5.2 | 5.4 | 7.8 | 10.9 | -
J-LASFH24 (abs.) | -3.3 | -3.2 | -2.9 | -2.7 | -2.5 | -2.3 | -2.2 | -2.1 | -1.7 | -1.3 | -0.3 | -0.1 | 1.2 | 2.8 | - | -3 | -2.9 | -2.7 | -2.5 | -2.2 | -2 | -1.9 | -1.8 | -1.4 | -0.9 | 0.2 | 0.3 | 1.7 | 3.5 | - | -2.7 | -2.6 | -2.3 | -2.1 | -1.9 | -1.6 | -1.5 | -1.4 | -1 | -0.5 | 0.7 | 0.9 | 2.5 | 4.4 | - | -2.4 | -2.3 | -2 | -1.8 | -1.5 | -1.2 | -1.1 | -1 | -0.5 | 0 | 1.3 | 1.5 | 3.2 | 5.3 | - | -2.1 | -2 | -1.7 | -1.4 | -1.1 | -0.8 | -0.7 | -0.6 | -0.1 | 0.5 | 1.8 | 2 | 3.9 | 6.2 | - | -1.8 | -1.6 | -1.3 | -1 | -0.7 | -0.4 | -0.3 | -0.2 | 0.3 | 1 | 2.4 | 2.6 | 4.6 | 7.1 | - | -1.4 | -1.3 | -1 | -0.7 | -0.4 | 0 | 0.1 | 0.2 | 0.8 | 1.4 | 3 | 3.2 | 5.3 | 8 | - | -1.1 | -1 | -0.6 | -0.3 | 0 | 0.4 | 0.5 | 0.6 | 1.2 | 1.9 | 3.5 | 3.8 | 6 | 8.9 | - | -0.9 | -0.8 | -0.4 | 0 | 0.3 | 0.7 | 0.8 | 0.9 | 1.5 | 2.3 | 4 | 4.2 | 6.6 | 9.6 | -
J-LASFH24HS (rel.) | 0.2 | 0.2 | 0.5 | 0.7 | 1 | 1.2 | 1.3 | 1.4 | 1.8 | 2.3 | 3.3 | 3.5 | 4.9 | 6.5 | - | -0.1 | 0 | 0.3 | 0.5 | 0.8 | 1.1 | 1.2 | 1.2 | 1.6 | 2.2 | 3.3 | 3.4 | 4.9 | 6.7 | - | -0.2 | -0.1 | 0.2 | 0.4 | 0.7 | 1 | 1.1 | 1.2 | 1.6 | 2.1 | 3.4 | 3.5 | 5.1 | 7.1 | - | -0.3 | -0.2 | 0.2 | 0.4 | 0.7 | 1 | 1.1 | 1.2 | 1.7 | 2.2 | 3.5 | 3.7 | 5.5 | 7.6 | - | -0.2 | -0.1 | 0.2 | 0.5 | 0.8 | 1.1 | 1.2 | 1.3 | 1.8 | 2.4 | 3.8 | 4 | 5.9 | 8.2 | - | -0.2 | 0 | 0.3 | 0.6 | 0.9 | 1.3 | 1.4 | 1.5 | 2 | 2.6 | 4.1 | 4.3 | 6.3 | 8.9 | - | 0 | 0.1 | 0.5 | 0.8 | 1.1 | 1.5 | 1.6 | 1.7 | 2.2 | 2.9 | 4.5 | 4.7 | 6.8 | 9.6 | - | 0.1 | 0.3 | 0.7 | 1 | 1.3 | 1.7 | 1.8 | 1.9 | 2.5 | 3.2 | 4.9 | 5.1 | 7.4 | 10.3 | - | 0.3 | 0.4 | 0.7 | 1.1 | 1.5 | 1.9 | 2 | 2.1 | 2.7 | 3.5 | 5.2 | 5.4 | 7.8 | 10.9 | -
J-LASFH24HS (abs.) | -3.3 | -3.2 | -2.9 | -2.7 | -2.5 | -2.3 | -2.2 | -2.1 | -1.7 | -1.3 | -0.3 | -0.1 | 1.2 | 2.8 | - | -3 | -2.9 | -2.7 | -2.5 | -2.2 | -2 | -1.9 | -1.8 | -1.4 | -0.9 | 0.2 | 0.3 | 1.7 | 3.5 | - | -2.7 | -2.6 | -2.3 | -2.1 | -1.9 | -1.6 | -1.5 | -1.4 | -1 | -0.5 | 0.7 | 0.9 | 2.5 | 4.4 | - | -2.4 | -2.3 | -2 | -1.8 | -1.5 | -1.2 | -1.1 | -1 | -0.5 | 0 | 1.3 | 1.5 | 3.2 | 5.3 | - | -2.1 | -2 | -1.7 | -1.4 | -1.1 | -0.8 | -0.7 | -0.6 | -0.1 | 0.5 | 1.8 | 2 | 3.9 | 6.2 | - | -1.8 | -1.6 | -1.3 | -1 | -0.7 | -0.4 | -0.3 | -0.2 | 0.3 | 1 | 2.4 | 2.6 | 4.6 | 7.1 | - | -1.4 | -1.3 | -1 | -0.7 | -0.4 | 0 | 0.1 | 0.2 | 0.8 | 1.4 | 3 | 3.2 | 5.3 | 8 | - | -1.1 | -1 | -0.6 | -0.3 | 0 | 0.4 | 0.5 | 0.6 | 1.2 | 1.9 | 3.5 | 3.8 | 6 | 8.9 | - | -0.9 | -0.8 | -0.4 | 0 | 0.3 | 0.7 | 0.8 | 0.9 | 1.5 | 2.3 | 4 | 4.2 | 6.6 | 9.6 | -
Q-FK01AS (rel.) | -3.9 | -3.8 | -3.8 | -3.7 | -3.7 | -3.7 | -3.6 | -3.6 | -3.6 | -3.5 | -3.4 | -3.4 | -3.2 | -3.1 | -3 | -4.3 | -4.3 | -4.2 | -4.2 | -4.1 | -4.1 | -4.1 | -4.1 | -4 | -3.9 | -3.8 | -3.8 | -3.6 | -3.5 | -3.4 | -4.8 | -4.8 | -4.7 | -4.6 | -4.6 | -4.6 | -4.5 | -4.5 | -4.5 | -4.4 | -4.3 | -4.3 | -4.1 | -3.9 | -3.9 | -5.2 | -5.1 | -5.1 | -5 | -5 | -4.9 | -4.9 | -4.9 | -4.9 | -4.8 | -4.7 | -4.6 | -4.5 | -4.3 | -4.2 | -5.5 | -5.5 | -5.4 | -5.4 | -5.3 | -5.3 | -5.3 | -5.2 | -5.2 | -5.1 | -5 | -5 | -4.8 | -4.6 | -4.5 | -5.8 | -5.8 | -5.7 | -5.6 | -5.6 | -5.6 | -5.5 | -5.5 | -5.5 | -5.4 | -5.3 | -5.2 | -5.1 | -4.9 | -4.8 | -6.1 | -6 | -5.9 | -5.9 | -5.8 | -5.8 | -5.8 | -5.8 | -5.7 | -5.6 | -5.5 | -5.5 | -5.3 | -5.1 | -5 | -6.3 | -6.3 | -6.2 | -6.1 | -6.1 | -6 | -6 | -6 | -5.9 | -5.9 | -5.7 | -5.7 | -5.5 | -5.3 | -5.3 | -6.4 | -6.4 | -6.4 | -6.3 | -6.2 | -6.2 | -6.2 | -6.1 | -6.1 | -6 | -5.8 | -5.8 | -5.7 | -5.5 | -5.4
Q-FK01AS (abs.) | -6.6 | -6.6 | -6.5 | -6.5 | -6.5 | -6.4 | -6.4 | -6.4 | -6.4 | -6.3 | -6.2 | -6.2 | -6 | -5.9 | -5.8 | -6.7 | -6.7 | -6.6 | -6.6 | -6.5 | -6.5 | -6.5 | -6.5 | -6.4 | -6.4 | -6.3 | -6.2 | -6.1 | -6 | -5.9 | -6.8 | -6.8 | -6.7 | -6.7 | -6.6 | -6.6 | -6.6 | -6.6 | -6.5 | -6.5 | -6.3 | -6.3 | -6.2 | -6 | -5.9 | -6.9 | -6.9 | -6.8 | -6.7 | -6.7 | -6.7 | -6.7 | -6.6 | -6.6 | -6.5 | -6.4 | -6.4 | -6.2 | -6.1 | -6 | -7 | -7 | -6.9 | -6.8 | -6.8 | -6.8 | -6.7 | -6.7 | -6.7 | -6.6 | -6.5 | -6.5 | -6.3 | -6.2 | -6.1 | -7.1 | -7.1 | -7 | -6.9 | -6.9 | -6.9 | -6.8 | -6.8 | -6.8 | -6.7 | -6.6 | -6.6 | -6.4 | -6.2 | -6.2 | -7.2 | -7.2 | -7.1 | -7 | -7 | -6.9 | -6.9 | -6.9 | -6.9 | -6.8 | -6.7 | -6.6 | -6.5 | -6.3 | -6.2 | -7.3 | -7.3 | -7.2 | -7.1 | -7.1 | -7 | -7 | -7 | -6.9 | -6.9 | -6.7 | -6.7 | -6.6 | -6.4 | -6.3 | -7.4 | -7.3 | -7.3 | -7.2 | -7.1 | -7.1 | -7.1 | -7.1 | -7 | -6.9 | -6.8 | -6.8 | -6.6 | -6.4 | -6.4
Q-FKH1S (rel.) | -4.6 | -4.6 | -4.5 | -4.4 | -4.4 | -4.3 | -4.3 | -4.3 | -4.3 | -4.2 | -4 | -4 | -3.9 | -3.8 | -3.7 | -5 | -5 | -4.9 | -4.9 | -4.8 | -4.8 | -4.8 | -4.7 | -4.7 | -4.6 | -4.5 | -4.5 | -4.3 | -4.2 | -4.1 | -5.5 | -5.5 | -5.4 | -5.3 | -5.3 | -5.2 | -5.2 | -5.2 | -5.2 | -5.1 | -4.9 | -4.9 | -4.8 | -4.6 | -4.5 | -5.9 | -5.9 | -5.8 | -5.7 | -5.7 | -5.6 | -5.6 | -5.6 | -5.5 | -5.5 | -5.3 | -5.3 | -5.1 | -5 | -4.9 | -6.2 | -6.2 | -6.1 | -6.1 | -6 | -6 | -5.9 | -5.9 | -5.9 | -5.8 | -5.6 | -5.6 | -5.5 | -5.3 | -5.2 | -6.5 | -6.5 | -6.4 | -6.4 | -6.3 | -6.2 | -6.2 | -6.2 | -6.2 | -6.1 | -5.9 | -5.9 | -5.7 | -5.6 | -5.4 | -6.7 | -6.7 | -6.7 | -6.6 | -6.6 | -6.5 | -6.5 | -6.5 | -6.4 | -6.3 | -6.2 | -6.1 | -6 | -5.8 | -5.7 | -7 | -6.9 | -6.9 | -6.8 | -6.8 | -6.7 | -6.7 | -6.7 | -6.6 | -6.5 | -6.4 | -6.4 | -6.2 | -6 | -5.9 | -7.1 | -7.1 | -7.1 | -7 | -6.9 | -6.9 | -6.9 | -6.8 | -6.8 | -6.7 | -6.5 | -6.5 | -6.3 | -6.1 | -6
Q-FKH1S (abs.) | -7.3 | -7.3 | -7.2 | -7.2 | -7.2 | -7.1 | -7.1 | -7.1 | -7 | -7 | -6.9 | -6.8 | -6.7 | -6.6 | -6.5 | -7.4 | -7.4 | -7.3 | -7.3 | -7.2 | -7.2 | -7.2 | -7.2 | -7.1 | -7 | -6.9 | -6.9 | -6.8 | -6.7 | -6.6 | -7.5 | -7.5 | -7.4 | -7.4 | -7.3 | -7.3 | -7.3 | -7.2 | -7.2 | -7.1 | -7 | -7 | -6.8 | -6.7 | -6.6 | -7.6 | -7.6 | -7.5 | -7.5 | -7.4 | -7.4 | -7.4 | -7.3 | -7.3 | -7.2 | -7.1 | -7.1 | -6.9 | -6.8 | -6.7 | -7.7 | -7.7 | -7.6 | -7.6 | -7.5 | -7.5 | -7.4 | -7.4 | -7.4 | -7.3 | -7.2 | -7.1 | -7 | -6.8 | -6.7 | -7.8 | -7.8 | -7.7 | -7.6 | -7.6 | -7.6 | -7.5 | -7.5 | -7.5 | -7.4 | -7.2 | -7.2 | -7.1 | -6.9 | -6.8 | -7.9 | -7.9 | -7.8 | -7.7 | -7.7 | -7.6 | -7.6 | -7.6 | -7.6 | -7.5 | -7.3 | -7.3 | -7.1 | -7 | -6.8 | -8 | -8 | -7.9 | -7.8 | -7.8 | -7.7 | -7.7 | -7.7 | -7.6 | -7.6 | -7.4 | -7.4 | -7.2 | -7 | -6.9 | -8 | -8 | -8 | -7.9 | -7.9 | -7.8 | -7.8 | -7.8 | -7.7 | -7.6 | -7.5 | -7.4 | -7.3 | -7.1 | -6.9
Q-FKH2S (rel.) | -4.3 | -4.3 | -4.3 | -4.2 | -4.2 | -4.2 | -4.2 | -4.2 | -4.1 | -4.1 | -3.9 | -3.9 | -3.8 | -3.7 | -3.6 | -4.8 | -4.7 | -4.7 | -4.7 | -4.6 | -4.6 | -4.6 | -4.6 | -4.5 | -4.5 | -4.4 | -4.4 | -4.2 | -4.1 | -4 | -5.2 | -5.2 | -5.2 | -5.1 | -5.1 | -5.1 | -5.1 | -5 | -5 | -4.9 | -4.8 | -4.8 | -4.7 | -4.6 | -4.5 | -5.6 | -5.6 | -5.6 | -5.5 | -5.5 | -5.5 | -5.4 | -5.4 | -5.4 | -5.3 | -5.2 | -5.2 | -5.1 | -4.9 | -4.9 | -6 | -6 | -5.9 | -5.9 | -5.8 | -5.8 | -5.8 | -5.8 | -5.7 | -5.7 | -5.5 | -5.5 | -5.4 | -5.3 | -5.2 | -6.3 | -6.3 | -6.2 | -6.2 | -6.1 | -6.1 | -6.1 | -6 | -6 | -5.9 | -5.8 | -5.8 | -5.7 | -5.5 | -5.4 | -6.5 | -6.5 | -6.5 | -6.4 | -6.4 | -6.3 | -6.3 | -6.3 | -6.2 | -6.2 | -6.1 | -6 | -5.9 | -5.8 | -5.7 | -6.8 | -6.7 | -6.7 | -6.6 | -6.6 | -6.5 | -6.5 | -6.5 | -6.5 | -6.4 | -6.3 | -6.3 | -6.1 | -6 | -5.9 | -6.9 | -6.9 | -6.9 | -6.8 | -6.8 | -6.7 | -6.7 | -6.7 | -6.6 | -6.5 | -6.4 | -6.4 | -6.3 | -6.1 | -6
Q-FKH2S (abs.) | -7 | -7 | -7 | -6.9 | -6.9 | -6.9 | -6.9 | -6.9 | -6.8 | -6.8 | -6.7 | -6.7 | -6.6 | -6.5 | -6.4 | -7.1 | -7.1 | -7 | -7 | -7 | -6.9 | -6.9 | -6.9 | -6.9 | -6.8 | -6.7 | -6.7 | -6.6 | -6.5 | -6.4 | -7.2 | -7.2 | -7.1 | -7.1 | -7.1 | -7 | -7 | -7 | -7 | -6.9 | -6.8 | -6.8 | -6.7 | -6.6 | -6.5 | -7.3 | -7.3 | -7.2 | -7.2 | -7.2 | -7.1 | -7.1 | -7.1 | -7.1 | -7 | -6.9 | -6.9 | -6.8 | -6.7 | -6.6 | -7.4 | -7.4 | -7.3 | -7.3 | -7.3 | -7.2 | -7.2 | -7.2 | -7.2 | -7.1 | -7 | -7 | -6.9 | -6.8 | -6.7 | -7.5 | -7.5 | -7.5 | -7.4 | -7.4 | -7.3 | -7.3 | -7.3 | -7.3 | -7.2 | -7.1 | -7.1 | -7 | -6.8 | -6.7 | -7.6 | -7.6 | -7.6 | -7.5 | -7.5 | -7.4 | -7.4 | -7.4 | -7.4 | -7.3 | -7.2 | -7.2 | -7 | -6.9 | -6.8 | -7.7 | -7.7 | -7.7 | -7.6 | -7.6 | -7.5 | -7.5 | -7.5 | -7.5 | -7.4 | -7.3 | -7.3 | -7.1 | -7 | -6.9 | -7.8 | -7.8 | -7.7 | -7.7 | -7.7 | -7.6 | -7.6 | -7.6 | -7.5 | -7.5 | -7.3 | -7.3 | -7.2 | -7 | -7
Q-PSKH1S (rel.) | -4.6 | -4.6 | -4.5 | -4.5 | -4.4 | -4.3 | -4.3 | -4.3 | -4.2 | -4.1 | -4 | -3.9 | -3.7 | -3.5 | -3.4 | -4.9 | -4.9 | -4.8 | -4.8 | -4.7 | -4.7 | -4.7 | -4.6 | -4.6 | -4.5 | -4.3 | -4.3 | -4 | -3.8 | -3.7 | -5.3 | -5.3 | -5.2 | -5.1 | -5.1 | -5 | -5 | -5 | -4.9 | -4.8 | -4.6 | -4.6 | -4.4 | -4.1 | -4 | -5.5 | -5.5 | -5.4 | -5.4 | -5.3 | -5.3 | -5.3 | -5.2 | -5.2 | -5.1 | -4.9 | -4.8 | -4.6 | -4.4 | -4.2 | -5.7 | -5.7 | -5.6 | -5.6 | -5.5 | -5.5 | -5.4 | -5.4 | -5.3 | -5.2 | -5 | -5 | -4.8 | -4.5 | -4.3 | -5.9 | -5.9 | -5.8 | -5.7 | -5.7 | -5.6 | -5.6 | -5.6 | -5.5 | -5.4 | -5.2 | -5.1 | -4.9 | -4.6 | -4.4 | -6 | -6 | -5.9 | -5.8 | -5.8 | -5.7 | -5.7 | -5.7 | -5.6 | -5.5 | -5.3 | -5.2 | -5 | -4.7 | -4.5 | -6.1 | -6 | -5.9 | -5.9 | -5.8 | -5.8 | -5.8 | -5.7 | -5.7 | -5.5 | -5.3 | -5.3 | -5 | -4.7 | -4.5 | -6.1 | -6.1 | -6 | -5.9 | -5.9 | -5.8 | -5.8 | -5.8 | -5.7 | -5.6 | -5.4 | -5.3 | -5 | -4.7 | -4.5
Q-PSKH1S (abs.) | -7.5 | -7.5 | -7.4 | -7.4 | -7.3 | -7.3 | -7.3 | -7.3 | -7.2 | -7.1 | -7 | -6.9 | -6.7 | -6.5 | -6.4 | -7.5 | -7.5 | -7.4 | -7.3 | -7.3 | -7.2 | -7.2 | -7.2 | -7.1 | -7.1 | -6.9 | -6.9 | -6.7 | -6.5 | -6.3 | -7.4 | -7.4 | -7.3 | -7.3 | -7.2 | -7.2 | -7.2 | -7.1 | -7.1 | -7 | -6.8 | -6.8 | -6.6 | -6.4 | -6.2 | -7.4 | -7.3 | -7.3 | -7.2 | -7.2 | -7.1 | -7.1 | -7.1 | -7 | -6.9 | -6.7 | -6.7 | -6.5 | -6.3 | -6.1 | -7.3 | -7.3 | -7.2 | -7.2 | -7.1 | -7 | -7 | -7 | -6.9 | -6.8 | -6.7 | -6.6 | -6.4 | -6.2 | -6 | -7.2 | -7.2 | -7.2 | -7.1 | -7 | -7 | -7 | -7 | -6.9 | -6.8 | -6.6 | -6.6 | -6.3 | -6.1 | -5.9 | -7.2 | -7.2 | -7.1 | -7 | -7 | -6.9 | -6.9 | -6.9 | -6.8 | -6.7 | -6.5 | -6.5 | -6.2 | -6 | -5.8 | -7.1 | -7.1 | -7 | -7 | -6.9 | -6.9 | -6.8 | -6.8 | -6.7 | -6.6 | -6.4 | -6.4 | -6.1 | -5.9 | -5.7 | -7.1 | -7.1 | -7 | -6.9 | -6.9 | -6.8 | -6.8 | -6.8 | -6.7 | -6.6 | -6.4 | -6.3 | -6.1 | -5.8 | -5.6
Q-PSKH2S (rel.) | -1.7 | -1.7 | -1.6 | -1.6 | -1.5 | -1.4 | -1.4 | -1.4 | -1.3 | -1.2 | -1 | -1 | -0.7 | -0.5 | -0.4 | -2 | -2 | -1.9 | -1.8 | -1.7 | -1.7 | -1.7 | -1.6 | -1.6 | -1.4 | -1.2 | -1.2 | -1 | -0.7 | -0.6 | -2.2 | -2.2 | -2.1 | -2 | -2 | -1.9 | -1.9 | -1.9 | -1.8 | -1.7 | -1.5 | -1.4 | -1.2 | -0.9 | -0.8 | -2.4 | -2.4 | -2.3 | -2.2 | -2.1 | -2.1 | -2 | -2 | -1.9 | -1.8 | -1.6 | -1.5 | -1.3 | -1 | -0.8 | -2.5 | -2.5 | -2.4 | -2.3 | -2.2 | -2.1 | -2.1 | -2.1 | -2 | -1.9 | -1.6 | -1.6 | -1.3 | -1 | -0.9 | -2.5 | -2.5 | -2.4 | -2.3 | -2.2 | -2.2 | -2.1 | -2.1 | -2 | -1.9 | -1.6 | -1.6 | -1.3 | -1 | -0.8 | -2.5 | -2.5 | -2.4 | -2.3 | -2.2 | -2.1 | -2.1 | -2.1 | -2 | -1.9 | -1.6 | -1.6 | -1.3 | -1 | -0.8 | -2.5 | -2.5 | -2.3 | -2.3 | -2.2 | -2.1 | -2.1 | -2.1 | -1.9 | -1.8 | -1.5 | -1.5 | -1.2 | -0.9 | -0.7 | -2.5 | -2.4 | -2.4 | -2.2 | -2.1 | -2.1 | -2 | -2 | -1.9 | -1.8 | -1.5 | -1.4 | -1.1 | -0.8 | -0.6
Q-PSKH2S (abs.) | -4.7 | -4.7 | -4.6 | -4.5 | -4.5 | -4.4 | -4.4 | -4.4 | -4.3 | -4.2 | -4 | -4 | -3.8 | -3.6 | -3.5 | -4.6 | -4.5 | -4.5 | -4.4 | -4.3 | -4.3 | -4.3 | -4.2 | -4.2 | -4.1 | -3.9 | -3.9 | -3.6 | -3.4 | -3.3 | -4.4 | -4.4 | -4.3 | -4.2 | -4.2 | -4.1 | -4.1 | -4.1 | -4 | -3.9 | -3.7 | -3.7 | -3.4 | -3.2 | -3 | -4.2 | -4.2 | -4.1 | -4.1 | -4 | -3.9 | -3.9 | -3.9 | -3.8 | -3.7 | -3.5 | -3.5 | -3.2 | -3 | -2.8 | -4.1 | -4 | -4 | -3.9 | -3.8 | -3.7 | -3.7 | -3.7 | -3.6 | -3.5 | -3.3 | -3.2 | -3 | -2.7 | -2.5 | -3.9 | -3.9 | -3.8 | -3.7 | -3.6 | -3.6 | -3.5 | -3.5 | -3.4 | -3.3 | -3.1 | -3 | -2.8 | -2.5 | -2.3 | -3.7 | -3.7 | -3.6 | -3.5 | -3.5 | -3.4 | -3.4 | -3.3 | -3.2 | -3.1 | -2.9 | -2.8 | -2.5 | -2.2 | -2 | -3.6 | -3.6 | -3.4 | -3.4 | -3.3 | -3.2 | -3.2 | -3.2 | -3 | -2.9 | -2.7 | -2.6 | -2.3 | -2 | -1.8 | -3.5 | -3.4 | -3.3 | -3.2 | -3.2 | -3.1 | -3 | -3 | -2.9 | -2.8 | -2.5 | -2.5 | -2.2 | -1.8 | -1.6
Q-PSKH4S (rel.) | -1 | -1 | -0.9 | -0.9 | -0.8 | -0.7 | -0.7 | -0.7 | -0.6 | -0.5 | -0.4 | -0.3 | -0.1 | 0.1 | 0.2 | -1.3 | -1.3 | -1.2 | -1.1 | -1.1 | -1 | -1 | -1 | -0.9 | -0.8 | -0.6 | -0.6 | -0.4 | -0.1 | -0.1 | -1.5 | -1.5 | -1.5 | -1.4 | -1.3 | -1.3 | -1.2 | -1.2 | -1.1 | -1.1 | -0.9 | -0.8 | -0.6 | -0.4 | -0.3 | -1.7 | -1.7 | -1.6 | -1.6 | -1.5 | -1.4 | -1.4 | -1.4 | -1.3 | -1.2 | -1 | -1 | -0.7 | -0.5 | -0.4 | -1.8 | -1.8 | -1.8 | -1.7 | -1.6 | -1.5 | -1.5 | -1.5 | -1.4 | -1.3 | -1.1 | -1.1 | -0.8 | -0.6 | -0.4 | -1.9 | -1.9 | -1.8 | -1.7 | -1.7 | -1.6 | -1.6 | -1.6 | -1.5 | -1.4 | -1.1 | -1.1 | -0.8 | -0.6 | -0.5 | -1.9 | -1.9 | -1.9 | -1.8 | -1.7 | -1.6 | -1.6 | -1.6 | -1.5 | -1.4 | -1.2 | -1.1 | -0.8 | -0.6 | -0.4 | -1.9 | -1.9 | -1.8 | -1.8 | -1.7 | -1.6 | -1.6 | -1.6 | -1.5 | -1.4 | -1.1 | -1.1 | -0.8 | -0.5 | -0.4 | -1.9 | -1.9 | -1.9 | -1.8 | -1.7 | -1.6 | -1.6 | -1.5 | -1.4 | -1.3 | -1.1 | -1.1 | -0.7 | -0.4 | -0.3
Q-PSKH4S (abs.) | -3.9 | -3.9 | -3.8 | -3.8 | -3.7 | -3.7 | -3.7 | -3.6 | -3.6 | -3.5 | -3.4 | -3.3 | -3.1 | -2.9 | -2.9 | -3.8 | -3.8 | -3.7 | -3.7 | -3.6 | -3.6 | -3.5 | -3.5 | -3.5 | -3.4 | -3.2 | -3.2 | -3 | -2.8 | -2.7 | -3.7 | -3.7 | -3.6 | -3.5 | -3.5 | -3.4 | -3.4 | -3.4 | -3.3 | -3.2 | -3.1 | -3 | -2.8 | -2.6 | -2.5 | -3.5 | -3.5 | -3.5 | -3.4 | -3.3 | -3.3 | -3.3 | -3.2 | -3.2 | -3.1 | -2.9 | -2.9 | -2.6 | -2.4 | -2.3 | -3.4 | -3.4 | -3.3 | -3.3 | -3.2 | -3.1 | -3.1 | -3.1 | -3 | -2.9 | -2.7 | -2.7 | -2.4 | -2.2 | -2.1 | -3.3 | -3.3 | -3.2 | -3.1 | -3 | -3 | -3 | -2.9 | -2.9 | -2.8 | -2.6 | -2.5 | -2.3 | -2 | -1.9 | -3.1 | -3.1 | -3.1 | -3 | -2.9 | -2.8 | -2.8 | -2.8 | -2.7 | -2.6 | -2.4 | -2.4 | -2.1 | -1.8 | -1.7 | -3 | -3 | -2.9 | -2.8 | -2.8 | -2.7 | -2.7 | -2.6 | -2.6 | -2.5 | -2.2 | -2.2 | -1.9 | -1.6 | -1.5 | -2.9 | -2.9 | -2.8 | -2.7 | -2.7 | -2.6 | -2.6 | -2.5 | -2.4 | -2.3 | -2.1 | -2.1 | -1.8 | -1.5 | -1.3
Q-PSKH52S (rel.) | -1.2 | -1.2 | -1.1 | -1 | -1 | -0.9 | -0.9 | -0.9 | -0.8 | -0.7 | -0.5 | -0.4 | -0.2 | 0 | 0.2 | -1.5 | -1.4 | -1.4 | -1.3 | -1.2 | -1.1 | -1.1 | -1.1 | -1 | -0.9 | -0.7 | -0.7 | -0.4 | -0.2 | 0 | -1.7 | -1.7 | -1.6 | -1.5 | -1.4 | -1.3 | -1.3 | -1.3 | -1.2 | -1.1 | -0.9 | -0.8 | -0.6 | -0.3 | -0.2 | -1.8 | -1.8 | -1.7 | -1.6 | -1.5 | -1.5 | -1.4 | -1.4 | -1.3 | -1.2 | -1 | -0.9 | -0.7 | -0.4 | -0.2 | -1.9 | -1.9 | -1.7 | -1.7 | -1.6 | -1.5 | -1.5 | -1.5 | -1.3 | -1.2 | -1 | -0.9 | -0.7 | -0.4 | -0.2 | -1.9 | -1.9 | -1.8 | -1.7 | -1.6 | -1.5 | -1.5 | -1.4 | -1.3 | -1.2 | -1 | -0.9 | -0.6 | -0.4 | -0.2 | -1.9 | -1.8 | -1.7 | -1.6 | -1.6 | -1.5 | -1.4 | -1.4 | -1.3 | -1.2 | -0.9 | -0.9 | -0.6 | -0.3 | -0.1 | -1.8 | -1.8 | -1.7 | -1.6 | -1.5 | -1.4 | -1.4 | -1.3 | -1.2 | -1.1 | -0.8 | -0.8 | -0.5 | -0.2 | 0 | -1.8 | -1.7 | -1.7 | -1.5 | -1.4 | -1.3 | -1.3 | -1.3 | -1.1 | -1 | -0.7 | -0.7 | -0.4 | -0.1 | 0.2
Q-PSKH52S (abs.) | -4.2 | -4.2 | -4.1 | -4 | -4 | -3.9 | -3.9 | -3.9 | -3.8 | -3.7 | -3.5 | -3.5 | -3.3 | -3.1 | -2.9 | -4 | -4 | -3.9 | -3.9 | -3.8 | -3.7 | -3.7 | -3.7 | -3.6 | -3.5 | -3.3 | -3.3 | -3.1 | -2.9 | -2.7 | -3.8 | -3.8 | -3.7 | -3.7 | -3.6 | -3.5 | -3.5 | -3.5 | -3.4 | -3.3 | -3.1 | -3.1 | -2.8 | -2.6 | -2.5 | -3.7 | -3.6 | -3.5 | -3.5 | -3.4 | -3.3 | -3.3 | -3.3 | -3.2 | -3.1 | -2.9 | -2.8 | -2.6 | -2.4 | -2.2 | -3.5 | -3.4 | -3.3 | -3.3 | -3.2 | -3.1 | -3.1 | -3.1 | -3 | -2.8 | -2.6 | -2.6 | -2.3 | -2.1 | -1.9 | -3.3 | -3.3 | -3.2 | -3.1 | -3 | -2.9 | -2.9 | -2.9 | -2.7 | -2.6 | -2.4 | -2.4 | -2.1 | -1.8 | -1.6 | -3.1 | -3.1 | -3 | -2.9 | -2.8 | -2.7 | -2.7 | -2.6 | -2.5 | -2.4 | -2.1 | -2.1 | -1.8 | -1.6 | -1.4 | -2.9 | -2.9 | -2.8 | -2.7 | -2.6 | -2.5 | -2.5 | -2.4 | -2.3 | -2.2 | -1.9 | -1.9 | -1.6 | -1.3 | -1.1 | -2.8 | -2.7 | -2.6 | -2.5 | -2.4 | -2.3 | -2.3 | -2.3 | -2.2 | -2 | -1.7 | -1.7 | -1.4 | -1.1 | -0.9
Q-SK15S (rel.) | 3.3 | 3.3 | 3.4 | 3.5 | 3.6 | 3.7 | 3.7 | 3.7 | 3.8 | 4 | 4.2 | 4.3 | 4.6 | 4.9 | 5 | 3.1 | 3.1 | 3.2 | 3.3 | 3.4 | 3.5 | 3.5 | 3.5 | 3.6 | 3.8 | 4.1 | 4.1 | 4.4 | 4.7 | 4.9 | 2.9 | 3 | 3.1 | 3.2 | 3.3 | 3.3 | 3.4 | 3.4 | 3.5 | 3.7 | 4 | 4 | 4.3 | 4.7 | 4.9 | 2.9 | 2.9 | 3 | 3.1 | 3.2 | 3.3 | 3.3 | 3.4 | 3.5 | 3.6 | 4 | 4 | 4.4 | 4.7 | 4.9 | 2.9 | 2.9 | 3 | 3.1 | 3.2 | 3.3 | 3.4 | 3.4 | 3.5 | 3.7 | 4 | 4.1 | 4.4 | 4.8 | 5 | 2.9 | 3 | 3.1 | 3.2 | 3.3 | 3.4 | 3.4 | 3.5 | 3.6 | 3.8 | 4.1 | 4.2 | 4.6 | 5 | 5.2 | 3 | 3.1 | 3.2 | 3.3 | 3.4 | 3.5 | 3.6 | 3.6 | 3.7 | 3.9 | 4.3 | 4.3 | 4.7 | 5.1 | 5.4 | 3.1 | 3.2 | 3.3 | 3.4 | 3.6 | 3.7 | 3.7 | 3.7 | 3.9 | 4.1 | 4.5 | 4.5 | 4.9 | 5.4 | 5.6 | 3.2 | 3.3 | 3.4 | 3.6 | 3.7 | 3.8 | 3.8 | 3.9 | 4 | 4.2 | 4.6 | 4.7 | 5.1 | 5.5 | 5.8
Q-SK15S (abs.) | 0.3 | 0.3 | 0.4 | 0.5 | 0.6 | 0.7 | 0.7 | 0.7 | 0.8 | 0.9 | 1.2 | 1.2 | 1.5 | 1.8 | 1.9 | 0.5 | 0.5 | 0.6 | 0.7 | 0.8 | 0.9 | 0.9 | 0.9 | 1 | 1.2 | 1.4 | 1.4 | 1.7 | 2 | 2.2 | 0.8 | 0.8 | 0.9 | 1 | 1.1 | 1.2 | 1.2 | 1.2 | 1.3 | 1.5 | 1.7 | 1.8 | 2.1 | 2.4 | 2.6 | 1 | 1.1 | 1.2 | 1.3 | 1.3 | 1.4 | 1.5 | 1.5 | 1.6 | 1.8 | 2.1 | 2.1 | 2.4 | 2.8 | 3 | 1.3 | 1.3 | 1.4 | 1.5 | 1.6 | 1.7 | 1.7 | 1.8 | 1.9 | 2.1 | 2.4 | 2.4 | 2.8 | 3.1 | 3.4 | 1.5 | 1.6 | 1.7 | 1.8 | 1.9 | 2 | 2 | 2.1 | 2.2 | 2.4 | 2.7 | 2.7 | 3.1 | 3.5 | 3.7 | 1.8 | 1.8 | 2 | 2.1 | 2.2 | 2.3 | 2.3 | 2.3 | 2.5 | 2.7 | 3 | 3.1 | 3.5 | 3.9 | 4.1 | 2.1 | 2.1 | 2.2 | 2.3 | 2.5 | 2.6 | 2.6 | 2.6 | 2.8 | 3 | 3.3 | 3.4 | 3.8 | 4.2 | 4.5 | 2.2 | 2.3 | 2.4 | 2.6 | 2.7 | 2.8 | 2.8 | 2.8 | 3 | 3.2 | 3.6 | 3.6 | 4.1 | 4.5 | 4.8
Q-SK52S (rel.) | 4.4 | 4.4 | 4.5 | 4.6 | 4.7 | 4.8 | 4.8 | 4.8 | 4.9 | 5.1 | 5.3 | 5.4 | 5.7 | 6 | 6.2 | 4.2 | 4.2 | 4.3 | 4.4 | 4.5 | 4.6 | 4.6 | 4.6 | 4.7 | 4.9 | 5.2 | 5.2 | 5.5 | 5.8 | 6 | 4 | 4.1 | 4.2 | 4.3 | 4.4 | 4.4 | 4.5 | 4.5 | 4.6 | 4.7 | 5 | 5.1 | 5.4 | 5.8 | 6 | 4 | 4 | 4.1 | 4.2 | 4.3 | 4.4 | 4.4 | 4.4 | 4.6 | 4.7 | 5 | 5.1 | 5.4 | 5.8 | 6 | 4 | 4 | 4.1 | 4.2 | 4.3 | 4.4 | 4.4 | 4.5 | 4.6 | 4.7 | 5.1 | 5.1 | 5.5 | 5.8 | 6 | 4 | 4 | 4.2 | 4.3 | 4.4 | 4.5 | 4.5 | 4.5 | 4.7 | 4.8 | 5.1 | 5.2 | 5.6 | 5.9 | 6.2 | 4.1 | 4.1 | 4.3 | 4.4 | 4.5 | 4.6 | 4.6 | 4.6 | 4.8 | 4.9 | 5.3 | 5.3 | 5.7 | 6.1 | 6.3 | 4.2 | 4.2 | 4.4 | 4.5 | 4.6 | 4.7 | 4.7 | 4.8 | 4.9 | 5.1 | 5.4 | 5.5 | 5.9 | 6.3 | 6.5 | 4.3 | 4.3 | 4.4 | 4.6 | 4.7 | 4.8 | 4.8 | 4.9 | 5 | 5.2 | 5.5 | 5.6 | 6 | 6.5 | 6.7
Q-SK52S (abs.) | 1.5 | 1.5 | 1.6 | 1.7 | 1.8 | 1.8 | 1.9 | 1.9 | 2 | 2.1 | 2.3 | 2.4 | 2.7 | 3 | 3.1 | 1.7 | 1.7 | 1.8 | 1.9 | 2 | 2 | 2.1 | 2.1 | 2.2 | 2.3 | 2.6 | 2.6 | 2.9 | 3.2 | 3.4 | 1.9 | 2 | 2.1 | 2.1 | 2.2 | 2.3 | 2.3 | 2.4 | 2.5 | 2.6 | 2.9 | 2.9 | 3.2 | 3.5 | 3.7 | 2.2 | 2.2 | 2.3 | 2.4 | 2.5 | 2.6 | 2.6 | 2.6 | 2.7 | 2.9 | 3.2 | 3.2 | 3.5 | 3.9 | 4.1 | 2.4 | 2.4 | 2.6 | 2.6 | 2.7 | 2.8 | 2.9 | 2.9 | 3 | 3.1 | 3.4 | 3.5 | 3.8 | 4.2 | 4.4 | 2.7 | 2.7 | 2.8 | 2.9 | 3 | 3.1 | 3.1 | 3.1 | 3.3 | 3.4 | 3.7 | 3.8 | 4.2 | 4.5 | 4.7 | 2.9 | 2.9 | 3.1 | 3.2 | 3.3 | 3.4 | 3.4 | 3.4 | 3.5 | 3.7 | 4 | 4.1 | 4.5 | 4.9 | 5.1 | 3.1 | 3.2 | 3.3 | 3.4 | 3.5 | 3.6 | 3.7 | 3.7 | 3.8 | 4 | 4.3 | 4.4 | 4.8 | 5.2 | 5.4 | 3.3 | 3.4 | 3.5 | 3.6 | 3.7 | 3.8 | 3.8 | 3.9 | 4 | 4.2 | 4.5 | 4.6 | 5 | 5.4 | 5.7
Q-SK55S (rel.) | 3.5 | 3.5 | 3.6 | 3.7 | 3.8 | 3.9 | 3.9 | 3.9 | 4 | 4.1 | 4.3 | 4.4 | 4.6 | 4.9 | 5 | 3.3 | 3.3 | 3.4 | 3.5 | 3.6 | 3.7 | 3.7 | 3.7 | 3.8 | 3.9 | 4.1 | 4.2 | 4.5 | 4.7 | 4.9 | 3.1 | 3.1 | 3.2 | 3.3 | 3.4 | 3.5 | 3.5 | 3.5 | 3.6 | 3.7 | 4 | 4 | 4.3 | 4.6 | 4.8 | 3 | 3 | 3.1 | 3.2 | 3.3 | 3.4 | 3.4 | 3.5 | 3.6 | 3.7 | 3.9 | 4 | 4.3 | 4.6 | 4.7 | 3 | 3 | 3.1 | 3.2 | 3.3 | 3.4 | 3.4 | 3.4 | 3.6 | 3.7 | 4 | 4 | 4.3 | 4.6 | 4.8 | 3 | 3 | 3.1 | 3.2 | 3.3 | 3.4 | 3.5 | 3.5 | 3.6 | 3.7 | 4 | 4.1 | 4.4 | 4.7 | 4.9 | 3.1 | 3.1 | 3.2 | 3.3 | 3.4 | 3.5 | 3.5 | 3.6 | 3.7 | 3.8 | 4.1 | 4.2 | 4.5 | 4.9 | 5 | 3.1 | 3.2 | 3.3 | 3.4 | 3.5 | 3.6 | 3.6 | 3.7 | 3.8 | 3.9 | 4.2 | 4.3 | 4.7 | 5 | 5.2 | 3.2 | 3.3 | 3.3 | 3.5 | 3.6 | 3.7 | 3.7 | 3.8 | 3.9 | 4 | 4.4 | 4.4 | 4.8 | 5.2 | 5.3
Q-SK55S (abs.) | 0.6 | 0.6 | 0.7 | 0.8 | 0.9 | 0.9 | 0.9 | 1 | 1 | 1.1 | 1.3 | 1.4 | 1.6 | 1.9 | 2 | 0.8 | 0.8 | 0.9 | 1 | 1 | 1.1 | 1.1 | 1.1 | 1.2 | 1.3 | 1.5 | 1.6 | 1.8 | 2.1 | 2.2 | 1 | 1 | 1.1 | 1.2 | 1.3 | 1.3 | 1.4 | 1.4 | 1.5 | 1.6 | 1.8 | 1.8 | 2.1 | 2.4 | 2.5 | 1.2 | 1.2 | 1.3 | 1.4 | 1.5 | 1.6 | 1.6 | 1.6 | 1.7 | 1.8 | 2.1 | 2.1 | 2.4 | 2.7 | 2.8 | 1.4 | 1.4 | 1.6 | 1.6 | 1.7 | 1.8 | 1.8 | 1.9 | 2 | 2.1 | 2.3 | 2.4 | 2.7 | 3 | 3.2 | 1.6 | 1.7 | 1.8 | 1.9 | 2 | 2.1 | 2.1 | 2.1 | 2.2 | 2.3 | 2.6 | 2.7 | 3 | 3.3 | 3.5 | 1.9 | 1.9 | 2 | 2.1 | 2.2 | 2.3 | 2.3 | 2.3 | 2.5 | 2.6 | 2.9 | 2.9 | 3.3 | 3.6 | 3.8 | 2.1 | 2.1 | 2.2 | 2.3 | 2.4 | 2.5 | 2.6 | 2.6 | 2.7 | 2.9 | 3.2 | 3.2 | 3.6 | 3.9 | 4.1 | 2.2 | 2.3 | 2.4 | 2.5 | 2.6 | 2.7 | 2.7 | 2.8 | 2.9 | 3 | 3.4 | 3.4 | 3.8 | 4.1 | 4.3
Q-SF6S (rel.) | -0.8 | -0.7 | -0.4 | -0.1 | 0.1 | 0.3 | 0.4 | 0.5 | 0.8 | 1.2 | 2.1 | 2.2 | 3.5 | 5.1 | 6.4 | -1 | -0.9 | -0.6 | -0.3 | -0.1 | 0.2 | 0.2 | 0.3 | 0.7 | 1.1 | 2 | 2.2 | 3.6 | 5.3 | 6.6 | -1.1 | -1.1 | -0.7 | -0.5 | -0.2 | 0 | 0.1 | 0.2 | 0.6 | 1 | 2.1 | 2.2 | 3.7 | 5.5 | 7 | -1.2 | -1.1 | -0.8 | -0.5 | -0.3 | 0 | 0.1 | 0.2 | 0.6 | 1.1 | 2.2 | 2.4 | 4 | 5.9 | 7.5 | -1.2 | -1.1 | -0.8 | -0.5 | -0.2 | 0.1 | 0.2 | 0.3 | 0.7 | 1.2 | 2.4 | 2.6 | 4.3 | 6.4 | 8 | -1.2 | -1.1 | -0.7 | -0.4 | -0.1 | 0.2 | 0.3 | 0.4 | 0.8 | 1.4 | 2.7 | 2.9 | 4.7 | 6.9 | 8.7 | -1.1 | -1 | -0.6 | -0.3 | 0 | 0.3 | 0.4 | 0.5 | 1 | 1.6 | 3 | 3.2 | 5.1 | 7.5 | 9.3 | -1 | -0.8 | -0.4 | -0.2 | 0.2 | 0.5 | 0.6 | 0.7 | 1.2 | 1.9 | 3.3 | 3.6 | 5.6 | 8.1 | 10 | -0.8 | -0.7 | -0.4 | 0 | 0.3 | 0.7 | 0.8 | 0.9 | 1.4 | 2.1 | 3.6 | 3.8 | 6 | 8.6 | 10.6
Q-SF6S (abs.) | -4 | -3.9 | -3.6 | -3.4 | -3.2 | -3 | -2.9 | -2.9 | -2.5 | -2.2 | -1.3 | -1.2 | 0.1 | 1.6 | 2.9 | -3.8 | -3.7 | -3.4 | -3.2 | -3 | -2.7 | -2.7 | -2.6 | -2.3 | -1.9 | -0.9 | -0.8 | 0.5 | 2.2 | 3.5 | -3.5 | -3.4 | -3.1 | -2.9 | -2.6 | -2.4 | -2.3 | -2.2 | -1.9 | -1.4 | -0.4 | -0.3 | 1.2 | 3 | 4.4 | -3.2 | -3.2 | -2.8 | -2.6 | -2.3 | -2.1 | -2 | -1.9 | -1.5 | -1 | 0.1 | 0.2 | 1.8 | 3.7 | 5.3 | -3 | -2.9 | -2.5 | -2.3 | -2 | -1.7 | -1.6 | -1.5 | -1.1 | -0.6 | 0.6 | 0.8 | 2.4 | 4.5 | 6.1 | -2.7 | -2.6 | -2.3 | -2 | -1.7 | -1.4 | -1.3 | -1.2 | -0.8 | -0.2 | 1.1 | 1.3 | 3.1 | 5.3 | 7 | -2.4 | -2.3 | -2 | -1.7 | -1.4 | -1 | -0.9 | -0.8 | -0.4 | 0.2 | 1.6 | 1.8 | 3.7 | 6.1 | 7.9 | -2.1 | -2 | -1.7 | -1.4 | -1 | -0.7 | -0.6 | -0.5 | 0 | 0.6 | 2.1 | 2.3 | 4.4 | 6.8 | 8.7 | -1.9 | -1.8 | -1.4 | -1.1 | -0.8 | -0.4 | -0.3 | -0.2 | 0.3 | 0.9 | 2.5 | 2.7 | 4.8 | 7.4 | 9.4
Q-LAK52S (rel.) | 4.3 | 4.3 | 4.4 | 4.5 | 4.6 | 4.7 | 4.7 | 4.8 | 4.9 | 5.1 | 5.4 | 5.4 | 5.8 | 6.1 | 6.4 | 4.1 | 4.1 | 4.2 | 4.3 | 4.4 | 4.5 | 4.6 | 4.6 | 4.7 | 4.9 | 5.2 | 5.3 | 5.7 | 6 | 6.2 | 3.9 | 4 | 4.1 | 4.2 | 4.3 | 4.4 | 4.4 | 4.5 | 4.6 | 4.8 | 5.1 | 5.2 | 5.6 | 5.9 | 6.2 | 3.9 | 3.9 | 4.1 | 4.1 | 4.2 | 4.4 | 4.4 | 4.4 | 4.6 | 4.8 | 5.1 | 5.2 | 5.6 | 5.9 | 6.2 | 3.9 | 3.9 | 4.1 | 4.2 | 4.3 | 4.4 | 4.4 | 4.5 | 4.6 | 4.8 | 5.2 | 5.2 | 5.6 | 6 | 6.3 | 4 | 4 | 4.1 | 4.2 | 4.4 | 4.5 | 4.5 | 4.5 | 4.7 | 4.9 | 5.3 | 5.3 | 5.8 | 6.2 | 6.4 | 4.1 | 4.1 | 4.3 | 4.4 | 4.5 | 4.6 | 4.6 | 4.7 | 4.8 | 5 | 5.4 | 5.5 | 5.9 | 6.3 | 6.6 | 4.2 | 4.2 | 4.4 | 4.5 | 4.6 | 4.7 | 4.8 | 4.8 | 5 | 5.2 | 5.6 | 5.7 | 6.1 | 6.5 | 6.8 | 4.3 | 4.4 | 4.5 | 4.6 | 4.7 | 4.9 | 4.9 | 4.9 | 5.1 | 5.3 | 5.8 | 5.8 | 6.3 | 6.7 | 7
Q-LAK52S (abs.) | 1.2 | 1.3 | 1.4 | 1.4 | 1.5 | 1.6 | 1.6 | 1.7 | 1.8 | 1.9 | 2.3 | 2.3 | 2.6 | 2.9 | 3.1 | 1.4 | 1.5 | 1.6 | 1.7 | 1.7 | 1.8 | 1.9 | 1.9 | 2 | 2.2 | 2.5 | 2.5 | 2.9 | 3.2 | 3.4 | 1.7 | 1.7 | 1.9 | 1.9 | 2 | 2.1 | 2.2 | 2.2 | 2.3 | 2.5 | 2.8 | 2.9 | 3.2 | 3.6 | 3.8 | 2 | 2 | 2.1 | 2.2 | 2.3 | 2.4 | 2.5 | 2.5 | 2.6 | 2.8 | 3.1 | 3.2 | 3.6 | 3.9 | 4.2 | 2.2 | 2.3 | 2.4 | 2.5 | 2.6 | 2.7 | 2.8 | 2.8 | 2.9 | 3.1 | 3.5 | 3.5 | 3.9 | 4.3 | 4.5 | 2.5 | 2.6 | 2.7 | 2.8 | 2.9 | 3 | 3.1 | 3.1 | 3.2 | 3.4 | 3.8 | 3.8 | 4.3 | 4.6 | 4.9 | 2.8 | 2.8 | 3 | 3.1 | 3.2 | 3.3 | 3.3 | 3.4 | 3.5 | 3.7 | 4.1 | 4.2 | 4.6 | 5 | 5.3 | 3.1 | 3.1 | 3.3 | 3.4 | 3.5 | 3.6 | 3.6 | 3.7 | 3.8 | 4 | 4.5 | 4.5 | 4.9 | 5.4 | 5.6 | 3.3 | 3.3 | 3.5 | 3.6 | 3.7 | 3.8 | 3.9 | 3.9 | 4.1 | 4.3 | 4.7 | 4.7 | 5.2 | 5.6 | 5.9
Q-LAK53S (rel.) | 3.8 | 3.8 | 3.9 | 4.1 | 4.2 | 4.3 | 4.3 | 4.3 | 4.5 | 4.7 | 5 | 5.1 | 5.5 | 5.9 | 6.1 | 3.6 | 3.6 | 3.7 | 3.8 | 4 | 4.1 | 4.1 | 4.2 | 4.3 | 4.5 | 4.8 | 4.9 | 5.4 | 5.8 | 6 | 3.4 | 3.4 | 3.6 | 3.7 | 3.8 | 3.9 | 4 | 4 | 4.1 | 4.3 | 4.7 | 4.8 | 5.2 | 5.7 | 5.9 | 3.3 | 3.3 | 3.5 | 3.6 | 3.7 | 3.9 | 3.9 | 3.9 | 4.1 | 4.3 | 4.7 | 4.7 | 5.2 | 5.7 | 5.9 | 3.3 | 3.3 | 3.5 | 3.6 | 3.7 | 3.9 | 3.9 | 3.9 | 4.1 | 4.3 | 4.7 | 4.8 | 5.3 | 5.7 | 6 | 3.4 | 3.4 | 3.5 | 3.7 | 3.8 | 3.9 | 4 | 4 | 4.2 | 4.4 | 4.8 | 4.9 | 5.4 | 5.9 | 6.1 | 3.4 | 3.4 | 3.6 | 3.7 | 3.9 | 4 | 4.1 | 4.1 | 4.3 | 4.5 | 4.9 | 5 | 5.5 | 6 | 6.3 | 3.5 | 3.6 | 3.7 | 3.9 | 4 | 4.1 | 4.2 | 4.2 | 4.4 | 4.6 | 5.1 | 5.1 | 5.7 | 6.2 | 6.5 | 3.6 | 3.6 | 3.8 | 4 | 4.1 | 4.3 | 4.3 | 4.3 | 4.5 | 4.7 | 5.2 | 5.3 | 5.9 | 6.4 | 6.7
Q-LAK53S (abs.) | 0.7 | 0.7 | 0.8 | 0.9 | 1.1 | 1.2 | 1.2 | 1.2 | 1.3 | 1.5 | 1.8 | 1.9 | 2.3 | 2.7 | 2.9 | 0.9 | 0.9 | 1 | 1.1 | 1.3 | 1.4 | 1.4 | 1.4 | 1.6 | 1.7 | 2.1 | 2.1 | 2.6 | 3 | 3.1 | 1.2 | 1.2 | 1.3 | 1.4 | 1.5 | 1.6 | 1.7 | 1.7 | 1.8 | 2 | 2.4 | 2.4 | 2.9 | 3.3 | 3.5 | 1.4 | 1.4 | 1.5 | 1.7 | 1.8 | 1.9 | 1.9 | 2 | 2.1 | 2.3 | 2.7 | 2.7 | 3.2 | 3.6 | 3.9 | 1.7 | 1.7 | 1.8 | 1.9 | 2.1 | 2.2 | 2.2 | 2.3 | 2.4 | 2.6 | 3 | 3 | 3.5 | 4 | 4.2 | 1.9 | 1.9 | 2.1 | 2.2 | 2.3 | 2.5 | 2.5 | 2.5 | 2.7 | 2.9 | 3.3 | 3.4 | 3.9 | 4.3 | 4.6 | 2.2 | 2.2 | 2.3 | 2.5 | 2.6 | 2.7 | 2.8 | 2.8 | 3 | 3.2 | 3.6 | 3.7 | 4.2 | 4.7 | 4.9 | 2.4 | 2.4 | 2.6 | 2.7 | 2.9 | 3 | 3 | 3.1 | 3.3 | 3.5 | 3.9 | 4 | 4.5 | 5 | 5.3 | 2.6 | 2.6 | 2.8 | 2.9 | 3.1 | 3.2 | 3.2 | 3.3 | 3.5 | 3.7 | 4.1 | 4.2 | 4.8 | 5.3 | 5.6
Q-LAF010S (rel.) | 7.8 | 7.8 | 8.1 | 8.2 | 8.4 | 8.5 | 8.6 | 8.6 | 8.8 | 9.1 | 9.6 | 9.6 | 10.2 | 10.8 | 11.2 | 7.6 | 7.7 | 7.9 | 8.1 | 8.2 | 8.4 | 8.4 | 8.5 | 8.7 | 8.9 | 9.4 | 9.5 | 10.1 | 10.7 | 11.1 | 7.5 | 7.6 | 7.8 | 8 | 8.1 | 8.3 | 8.3 | 8.4 | 8.6 | 8.9 | 9.4 | 9.4 | 10.1 | 10.7 | 11.1 | 7.5 | 7.6 | 7.8 | 8 | 8.1 | 8.3 | 8.4 | 8.4 | 8.6 | 8.9 | 9.4 | 9.5 | 10.1 | 10.8 | 11.2 | 7.5 | 7.6 | 7.8 | 8 | 8.2 | 8.4 | 8.4 | 8.5 | 8.7 | 9 | 9.5 | 9.6 | 10.3 | 11 | 11.4 | 7.6 | 7.7 | 8 | 8.2 | 8.3 | 8.5 | 8.6 | 8.6 | 8.9 | 9.1 | 9.7 | 9.8 | 10.5 | 11.2 | 11.6 | 7.8 | 7.9 | 8.1 | 8.3 | 8.5 | 8.7 | 8.7 | 8.8 | 9 | 9.3 | 9.9 | 10 | 10.7 | 11.4 | 11.9 | 8 | 8 | 8.3 | 8.5 | 8.7 | 8.9 | 9 | 9 | 9.3 | 9.6 | 10.2 | 10.3 | 11 | 11.7 | 12.2 | 8.1 | 8.2 | 8.4 | 8.7 | 8.9 | 9.1 | 9.1 | 9.2 | 9.4 | 9.8 | 10.4 | 10.5 | 11.2 | 12 | 12.5
Q-LAF010S (abs.) | 4.6 | 4.7 | 4.9 | 5 | 5.2 | 5.3 | 5.4 | 5.4 | 5.6 | 5.8 | 6.3 | 6.3 | 6.9 | 7.4 | 7.8 | 4.9 | 4.9 | 5.1 | 5.3 | 5.4 | 5.6 | 5.6 | 5.7 | 5.9 | 6.1 | 6.6 | 6.6 | 7.2 | 7.8 | 8.2 | 5.2 | 5.2 | 5.5 | 5.6 | 5.8 | 5.9 | 6 | 6 | 6.2 | 6.5 | 7 | 7 | 7.6 | 8.2 | 8.6 | 5.5 | 5.6 | 5.8 | 6 | 6.1 | 6.3 | 6.3 | 6.4 | 6.6 | 6.9 | 7.4 | 7.4 | 8.1 | 8.7 | 9.1 | 5.8 | 5.9 | 6.1 | 6.3 | 6.5 | 6.7 | 6.7 | 6.7 | 7 | 7.2 | 7.8 | 7.9 | 8.5 | 9.2 | 9.6 | 6.2 | 6.2 | 6.5 | 6.7 | 6.8 | 7 | 7.1 | 7.1 | 7.3 | 7.6 | 8.2 | 8.3 | 8.9 | 9.6 | 10.1 | 6.5 | 6.6 | 6.8 | 7 | 7.2 | 7.4 | 7.4 | 7.5 | 7.7 | 8 | 8.6 | 8.7 | 9.4 | 10.1 | 10.5 | 6.8 | 6.9 | 7.1 | 7.3 | 7.5 | 7.7 | 7.8 | 7.8 | 8.1 | 8.4 | 9 | 9.1 | 9.8 | 10.5 | 11 | 7 | 7.1 | 7.4 | 7.6 | 7.8 | 8 | 8 | 8.1 | 8.4 | 8.7 | 9.3 | 9.4 | 10.1 | 10.9 | 11.4
Q-LAFPH1S (rel.) | 7.4 | 7.4 | 7.6 | 7.7 | 7.9 | 8 | 8.1 | 8.1 | 8.3 | 8.6 | 9.1 | 9.1 | 9.7 | 10.2 | 10.6 | 7.2 | 7.2 | 7.4 | 7.6 | 7.7 | 7.9 | 7.9 | 8 | 8.2 | 8.4 | 8.9 | 9 | 9.6 | 10.1 | 10.5 | 7.1 | 7.1 | 7.3 | 7.4 | 7.6 | 7.8 | 7.8 | 7.9 | 8.1 | 8.4 | 8.9 | 8.9 | 9.5 | 10.1 | 10.5 | 7 | 7.1 | 7.3 | 7.4 | 7.6 | 7.8 | 7.8 | 7.9 | 8.1 | 8.4 | 8.9 | 9 | 9.6 | 10.2 | 10.6 | 7.1 | 7.1 | 7.3 | 7.5 | 7.7 | 7.8 | 7.9 | 7.9 | 8.2 | 8.5 | 9 | 9.1 | 9.7 | 10.3 | 10.8 | 7.2 | 7.2 | 7.4 | 7.6 | 7.8 | 8 | 8 | 8.1 | 8.3 | 8.6 | 9.2 | 9.3 | 9.9 | 10.5 | 11 | 7.3 | 7.4 | 7.6 | 7.7 | 7.9 | 8.1 | 8.2 | 8.2 | 8.5 | 8.8 | 9.4 | 9.5 | 10.1 | 10.8 | 11.3 | 7.5 | 7.5 | 7.8 | 7.9 | 8.1 | 8.3 | 8.4 | 8.4 | 8.7 | 9 | 9.6 | 9.7 | 10.4 | 11.1 | 11.6 | 7.6 | 7.7 | 7.9 | 8.1 | 8.3 | 8.5 | 8.5 | 8.6 | 8.9 | 9.2 | 9.8 | 9.9 | 10.6 | 11.3 | 11.8
Q-LAFPH1S (abs.) | 4.2 | 4.2 | 4.4 | 4.5 | 4.7 | 4.8 | 4.9 | 4.9 | 5.1 | 5.3 | 5.8 | 5.9 | 6.4 | 6.9 | 7.2 | 4.4 | 4.5 | 4.7 | 4.8 | 4.9 | 5.1 | 5.1 | 5.2 | 5.4 | 5.6 | 6.1 | 6.2 | 6.7 | 7.2 | 7.6 | 4.7 | 4.8 | 5 | 5.1 | 5.3 | 5.4 | 5.5 | 5.5 | 5.7 | 6 | 6.5 | 6.5 | 7.1 | 7.6 | 8 | 5.1 | 5.1 | 5.3 | 5.4 | 5.6 | 5.8 | 5.8 | 5.9 | 6.1 | 6.3 | 6.9 | 6.9 | 7.5 | 8.1 | 8.5 | 5.4 | 5.4 | 5.6 | 5.8 | 5.9 | 6.1 | 6.1 | 6.2 | 6.4 | 6.7 | 7.3 | 7.3 | 7.9 | 8.5 | 8.9 | 5.7 | 5.7 | 5.9 | 6.1 | 6.3 | 6.4 | 6.5 | 6.5 | 6.8 | 7.1 | 7.6 | 7.7 | 8.3 | 9 | 9.4 | 6 | 6.1 | 6.3 | 6.4 | 6.6 | 6.8 | 6.8 | 6.9 | 7.1 | 7.4 | 8 | 8.1 | 8.8 | 9.4 | 9.9 | 6.3 | 6.4 | 6.6 | 6.8 | 6.9 | 7.1 | 7.2 | 7.2 | 7.5 | 7.8 | 8.4 | 8.5 | 9.2 | 9.9 | 10.3 | 6.5 | 6.6 | 6.8 | 7 | 7.2 | 7.4 | 7.4 | 7.5 | 7.8 | 8.1 | 8.7 | 8.8 | 9.5 | 10.2 | 10.7
Q-LASF03S (rel.) | 8.4 | 8.5 | 8.7 | 8.9 | 9.1 | 9.3 | 9.4 | 9.4 | 9.7 | 10 | 10.7 | 10.8 | 11.6 | 12.5 | 12.9 | 8.3 | 8.3 | 8.5 | 8.8 | 9 | 9.2 | 9.3 | 9.3 | 9.6 | 10 | 10.7 | 10.8 | 11.6 | 12.5 | 12.9 | 8.2 | 8.3 | 8.5 | 8.7 | 8.9 | 9.2 | 9.2 | 9.3 | 9.6 | 10 | 10.7 | 10.8 | 11.7 | 12.6 | 13.1 | 8.3 | 8.3 | 8.5 | 8.8 | 9 | 9.2 | 9.3 | 9.4 | 9.7 | 10.1 | 10.8 | 10.9 | 11.9 | 12.8 | 13.3 | 8.4 | 8.4 | 8.6 | 8.9 | 9.1 | 9.4 | 9.5 | 9.5 | 9.9 | 10.2 | 11 | 11.1 | 12.1 | 13.1 | 13.7 | 8.5 | 8.6 | 8.8 | 9.1 | 9.3 | 9.6 | 9.7 | 9.7 | 10.1 | 10.5 | 11.3 | 11.4 | 12.5 | 13.5 | 14.1 | 8.7 | 8.8 | 9 | 9.3 | 9.6 | 9.8 | 9.9 | 10 | 10.3 | 10.7 | 11.6 | 11.7 | 12.8 | 13.9 | 14.5 | 8.9 | 9 | 9.3 | 9.5 | 9.8 | 10.1 | 10.2 | 10.3 | 10.6 | 11.1 | 12 | 12.1 | 13.2 | 14.3 | 15 | 9.1 | 9.2 | 9.4 | 9.8 | 10 | 10.3 | 10.4 | 10.5 | 10.9 | 11.3 | 12.2 | 12.4 | 13.5 | 14.7 | 15.4
Q-LASF03S (abs.) | 5.2 | 5.2 | 5.4 | 5.6 | 5.8 | 6 | 6 | 6.1 | 6.4 | 6.7 | 7.3 | 7.4 | 8.2 | 9 | 9.4 | 5.5 | 5.5 | 5.7 | 5.9 | 6.1 | 6.3 | 6.4 | 6.4 | 6.7 | 7 | 7.7 | 7.8 | 8.6 | 9.4 | 9.9 | 5.8 | 5.9 | 6.1 | 6.3 | 6.5 | 6.7 | 6.8 | 6.9 | 7.1 | 7.5 | 8.2 | 8.3 | 9.2 | 10 | 10.5 | 6.2 | 6.3 | 6.5 | 6.7 | 6.9 | 7.2 | 7.2 | 7.3 | 7.6 | 8 | 8.7 | 8.8 | 9.7 | 10.6 | 11.2 | 6.6 | 6.6 | 6.9 | 7.1 | 7.3 | 7.6 | 7.7 | 7.7 | 8 | 8.4 | 9.2 | 9.3 | 10.3 | 11.2 | 11.8 | 7 | 7 | 7.3 | 7.5 | 7.8 | 8 | 8.1 | 8.2 | 8.5 | 8.9 | 9.7 | 9.8 | 10.8 | 11.8 | 12.4 | 7.4 | 7.4 | 7.7 | 7.9 | 8.2 | 8.5 | 8.5 | 8.6 | 8.9 | 9.4 | 10.2 | 10.3 | 11.4 | 12.4 | 13.1 | 7.7 | 7.8 | 8.1 | 8.3 | 8.6 | 8.9 | 9 | 9 | 9.4 | 9.8 | 10.7 | 10.8 | 11.9 | 13 | 13.7 | 8 | 8.1 | 8.4 | 8.6 | 8.9 | 9.2 | 9.3 | 9.4 | 9.7 | 10.2 | 11.1 | 11.2 | 12.4 | 13.5 | 14.2
Q-LASFH11S (rel.) | 6.6 | 6.6 | 6.8 | 7 | 7.1 | 7.3 | 7.3 | 7.4 | 7.6 | 7.8 | 8.3 | 8.3 | 8.9 | 9.4 | 9.7 | 6.4 | 6.5 | 6.7 | 6.8 | 7 | 7.1 | 7.2 | 7.2 | 7.4 | 7.6 | 8.1 | 8.2 | 8.8 | 9.3 | 9.6 | 6.3 | 6.3 | 6.5 | 6.7 | 6.9 | 7 | 7.1 | 7.1 | 7.3 | 7.6 | 8.1 | 8.2 | 8.8 | 9.3 | 9.7 | 6.2 | 6.3 | 6.5 | 6.7 | 6.8 | 7 | 7.1 | 7.1 | 7.3 | 7.6 | 8.1 | 8.2 | 8.9 | 9.5 | 9.8 | 6.3 | 6.3 | 6.6 | 6.7 | 6.9 | 7.1 | 7.1 | 7.2 | 7.4 | 7.7 | 8.3 | 8.3 | 9 | 9.7 | 10.1 | 6.4 | 6.4 | 6.7 | 6.8 | 7 | 7.2 | 7.3 | 7.3 | 7.6 | 7.9 | 8.5 | 8.5 | 9.3 | 9.9 | 10.4 | 6.5 | 6.6 | 6.8 | 7 | 7.2 | 7.4 | 7.4 | 7.5 | 7.7 | 8.1 | 8.7 | 8.8 | 9.5 | 10.3 | 10.7 | 6.6 | 6.7 | 7 | 7.2 | 7.4 | 7.6 | 7.6 | 7.7 | 8 | 8.3 | 8.9 | 9 | 9.8 | 10.6 | 11.1 | 6.8 | 6.9 | 7.1 | 7.3 | 7.5 | 7.7 | 7.8 | 7.9 | 8.1 | 8.5 | 9.2 | 9.2 | 10.1 | 10.9 | 11.4
Q-LASFH11S (abs.) | 3.4 | 3.4 | 3.6 | 3.7 | 3.9 | 4 | 4 | 4.1 | 4.3 | 4.5 | 4.9 | 5 | 5.5 | 6 | 6.2 | 3.6 | 3.7 | 3.8 | 4 | 4.1 | 4.3 | 4.3 | 4.4 | 4.5 | 4.8 | 5.2 | 5.3 | 5.8 | 6.3 | 6.6 | 3.9 | 4 | 4.2 | 4.3 | 4.5 | 4.6 | 4.7 | 4.7 | 4.9 | 5.2 | 5.6 | 5.7 | 6.3 | 6.8 | 7.2 | 4.2 | 4.3 | 4.5 | 4.6 | 4.8 | 5 | 5 | 5.1 | 5.3 | 5.5 | 6.1 | 6.1 | 6.7 | 7.3 | 7.7 | 4.5 | 4.6 | 4.8 | 5 | 5.1 | 5.3 | 5.4 | 5.4 | 5.6 | 5.9 | 6.5 | 6.5 | 7.2 | 7.8 | 8.2 | 4.8 | 4.9 | 5.1 | 5.3 | 5.5 | 5.7 | 5.7 | 5.8 | 6 | 6.3 | 6.9 | 7 | 7.7 | 8.3 | 8.8 | 5.2 | 5.2 | 5.5 | 5.6 | 5.8 | 6 | 6.1 | 6.1 | 6.4 | 6.7 | 7.3 | 7.4 | 8.1 | 8.8 | 9.3 | 5.5 | 5.5 | 5.8 | 6 | 6.2 | 6.4 | 6.4 | 6.5 | 6.8 | 7.1 | 7.7 | 7.8 | 8.6 | 9.4 | 9.8 | 5.7 | 5.8 | 6 | 6.2 | 6.4 | 6.6 | 6.7 | 6.8 | 7 | 7.4 | 8 | 8.1 | 8.9 | 9.7 | 10.2
Q-LASFH12S (rel.) | 6.4 | 6.5 | 6.7 | 6.9 | 7 | 7.2 | 7.3 | 7.3 | 7.5 | 7.8 | 8.3 | 8.4 | 9 | 9.6 | 10 | 6.2 | 6.3 | 6.5 | 6.7 | 6.9 | 7.1 | 7.1 | 7.2 | 7.4 | 7.7 | 8.2 | 8.3 | 8.9 | 9.5 | 10 | 6.1 | 6.2 | 6.4 | 6.6 | 6.8 | 7 | 7 | 7.1 | 7.3 | 7.6 | 8.1 | 8.2 | 8.9 | 9.5 | 10 | 6 | 6.1 | 6.4 | 6.6 | 6.8 | 6.9 | 7 | 7.1 | 7.3 | 7.6 | 8.2 | 8.3 | 9 | 9.7 | 10.1 | 6.1 | 6.2 | 6.4 | 6.6 | 6.8 | 7 | 7.1 | 7.1 | 7.4 | 7.7 | 8.3 | 8.4 | 9.1 | 9.9 | 10.3 | 6.2 | 6.3 | 6.5 | 6.7 | 6.9 | 7.1 | 7.2 | 7.3 | 7.5 | 7.8 | 8.5 | 8.6 | 9.3 | 10.1 | 10.6 | 6.3 | 6.4 | 6.7 | 6.9 | 7.1 | 7.3 | 7.4 | 7.4 | 7.7 | 8 | 8.7 | 8.8 | 9.6 | 10.4 | 10.9 | 6.5 | 6.5 | 6.9 | 7.1 | 7.3 | 7.5 | 7.6 | 7.6 | 7.9 | 8.3 | 9 | 9.1 | 9.9 | 10.7 | 11.3 | 6.6 | 6.7 | 6.9 | 7.2 | 7.4 | 7.7 | 7.7 | 7.8 | 8.1 | 8.4 | 9.2 | 9.3 | 10.1 | 11 | 11.6
Q-LASFH12S (abs.) | 3.1 | 3.2 | 3.4 | 3.6 | 3.8 | 3.9 | 4 | 4 | 4.2 | 4.5 | 4.9 | 5 | 5.6 | 6.2 | 6.5 | 3.4 | 3.5 | 3.7 | 3.9 | 4 | 4.2 | 4.2 | 4.3 | 4.5 | 4.7 | 5.3 | 5.3 | 5.9 | 6.5 | 6.9 | 3.7 | 3.8 | 4 | 4.2 | 4.4 | 4.5 | 4.6 | 4.6 | 4.9 | 5.1 | 5.7 | 5.7 | 6.4 | 7 | 7.4 | 4 | 4.1 | 4.3 | 4.5 | 4.7 | 4.9 | 4.9 | 5 | 5.2 | 5.5 | 6.1 | 6.2 | 6.8 | 7.5 | 8 | 4.3 | 4.4 | 4.7 | 4.9 | 5 | 5.2 | 5.3 | 5.3 | 5.6 | 5.9 | 6.5 | 6.6 | 7.3 | 8 | 8.5 | 4.6 | 4.7 | 5 | 5.2 | 5.4 | 5.6 | 5.6 | 5.7 | 6 | 6.3 | 6.9 | 7 | 7.7 | 8.5 | 9 | 5 | 5 | 5.3 | 5.5 | 5.7 | 5.9 | 6 | 6.1 | 6.3 | 6.7 | 7.3 | 7.4 | 8.2 | 9 | 9.5 | 5.3 | 5.4 | 5.6 | 5.9 | 6.1 | 6.3 | 6.4 | 6.4 | 6.7 | 7 | 7.7 | 7.8 | 8.6 | 9.5 | 10 | 5.5 | 5.6 | 5.9 | 6.1 | 6.3 | 6.6 | 6.6 | 6.7 | 7 | 7.3 | 8 | 8.1 | 9 | 9.8 | 10.4
Q-LASFH58S (rel.) | 5.5 | 5.6 | 5.8 | 6 | 6.2 | 6.4 | 6.4 | 6.5 | 6.7 | 7.1 | 7.7 | 7.8 | 8.5 | 9.2 | 9.7 | 5.3 | 5.4 | 5.6 | 5.8 | 6 | 6.2 | 6.3 | 6.3 | 6.6 | 6.9 | 7.6 | 7.7 | 8.4 | 9.2 | 9.7 | 5.2 | 5.3 | 5.5 | 5.7 | 5.9 | 6.1 | 6.2 | 6.2 | 6.5 | 6.8 | 7.5 | 7.6 | 8.4 | 9.2 | 9.7 | 5.2 | 5.2 | 5.5 | 5.7 | 5.9 | 6.1 | 6.2 | 6.2 | 6.5 | 6.9 | 7.6 | 7.7 | 8.5 | 9.4 | 9.9 | 5.2 | 5.3 | 5.5 | 5.7 | 5.9 | 6.2 | 6.2 | 6.3 | 6.6 | 7 | 7.7 | 7.8 | 8.7 | 9.6 | 10.2 | 5.3 | 5.4 | 5.6 | 5.8 | 6.1 | 6.3 | 6.4 | 6.4 | 6.7 | 7.1 | 7.9 | 8.1 | 9 | 9.9 | 10.6 | 5.4 | 5.5 | 5.8 | 6 | 6.2 | 6.5 | 6.5 | 6.6 | 6.9 | 7.3 | 8.2 | 8.3 | 9.3 | 10.3 | 11 | 5.6 | 5.7 | 6 | 6.2 | 6.4 | 6.7 | 6.7 | 6.8 | 7.2 | 7.6 | 8.5 | 8.6 | 9.6 | 10.7 | 11.4 | 5.7 | 5.8 | 6 | 6.3 | 6.6 | 6.8 | 6.9 | 7 | 7.4 | 7.8 | 8.7 | 8.8 | 9.9 | 11 | 11.7
Q-LASFH58S (abs.) | 2.2 | 2.3 | 2.5 | 2.6 | 2.8 | 3 | 3 | 3.1 | 3.3 | 3.6 | 4.2 | 4.3 | 5 | 5.7 | 6.1 | 2.4 | 2.5 | 2.7 | 2.9 | 3 | 3.2 | 3.3 | 3.3 | 3.6 | 3.9 | 4.5 | 4.6 | 5.4 | 6.1 | 6.5 | 2.7 | 2.8 | 3 | 3.2 | 3.4 | 3.6 | 3.7 | 3.7 | 4 | 4.3 | 5 | 5.1 | 5.8 | 6.6 | 7.1 | 3.1 | 3.1 | 3.4 | 3.6 | 3.7 | 4 | 4 | 4.1 | 4.4 | 4.7 | 5.4 | 5.5 | 6.3 | 7.2 | 7.7 | 3.4 | 3.5 | 3.7 | 3.9 | 4.1 | 4.3 | 4.4 | 4.5 | 4.8 | 5.1 | 5.9 | 6 | 6.8 | 7.7 | 8.3 | 3.7 | 3.8 | 4 | 4.2 | 4.5 | 4.7 | 4.8 | 4.8 | 5.1 | 5.5 | 6.3 | 6.4 | 7.3 | 8.3 | 8.9 | 4 | 4.1 | 4.4 | 4.6 | 4.8 | 5.1 | 5.1 | 5.2 | 5.5 | 5.9 | 6.8 | 6.9 | 7.8 | 8.8 | 9.5 | 4.3 | 4.4 | 4.7 | 4.9 | 5.2 | 5.4 | 5.5 | 5.6 | 5.9 | 6.3 | 7.2 | 7.3 | 8.3 | 9.4 | 10.1 | 4.6 | 4.7 | 5 | 5.2 | 5.4 | 5.7 | 5.8 | 5.8 | 6.2 | 6.6 | 7.5 | 7.6 | 8.7 | 9.8 | 10.5
Q-LASFH59S (rel.) | 6.3 | 6.4 | 6.6 | 6.8 | 6.9 | 7.1 | 7.2 | 7.3 | 7.5 | 7.8 | 8.4 | 8.5 | 9.2 | 9.9 | 10.4 | 6.1 | 6.2 | 6.4 | 6.6 | 6.8 | 7 | 7.1 | 7.1 | 7.4 | 7.7 | 8.3 | 8.4 | 9.1 | 9.9 | 10.4 | 6 | 6.1 | 6.3 | 6.5 | 6.7 | 6.9 | 7 | 7 | 7.3 | 7.6 | 8.3 | 8.3 | 9.1 | 9.9 | 10.4 | 6 | 6.1 | 6.3 | 6.5 | 6.7 | 6.9 | 7 | 7.1 | 7.3 | 7.7 | 8.3 | 8.4 | 9.2 | 10 | 10.6 | 6.1 | 6.2 | 6.4 | 6.6 | 6.8 | 7 | 7.1 | 7.2 | 7.5 | 7.8 | 8.5 | 8.6 | 9.4 | 10.3 | 10.8 | 6.2 | 6.3 | 6.5 | 6.7 | 7 | 7.2 | 7.3 | 7.3 | 7.6 | 8 | 8.7 | 8.8 | 9.6 | 10.5 | 11.1 | 6.4 | 6.4 | 6.7 | 6.9 | 7.2 | 7.4 | 7.5 | 7.5 | 7.8 | 8.2 | 8.9 | 9 | 9.9 | 10.8 | 11.4 | 6.6 | 6.6 | 6.9 | 7.1 | 7.4 | 7.6 | 7.7 | 7.8 | 8.1 | 8.5 | 9.2 | 9.3 | 10.2 | 11.2 | 11.8 | 6.7 | 6.8 | 7 | 7.3 | 7.6 | 7.8 | 7.9 | 7.9 | 8.3 | 8.7 | 9.5 | 9.6 | 10.5 | 11.5 | 12.1
Q-LASFH59S (abs.) | 3 | 3.1 | 3.3 | 3.4 | 3.6 | 3.8 | 3.8 | 3.9 | 4.1 | 4.4 | 5 | 5.1 | 5.7 | 6.4 | 6.9 | 3.3 | 3.3 | 3.5 | 3.7 | 3.9 | 4.1 | 4.1 | 4.2 | 4.4 | 4.7 | 5.3 | 5.4 | 6.1 | 6.8 | 7.3 | 3.6 | 3.7 | 3.9 | 4.1 | 4.3 | 4.5 | 4.5 | 4.6 | 4.8 | 5.1 | 5.8 | 5.8 | 6.6 | 7.3 | 7.8 | 4 | 4 | 4.2 | 4.4 | 4.6 | 4.8 | 4.9 | 5 | 5.2 | 5.5 | 6.2 | 6.3 | 7.1 | 7.9 | 8.4 | 4.3 | 4.4 | 4.6 | 4.8 | 5 | 5.2 | 5.3 | 5.4 | 5.6 | 6 | 6.6 | 6.7 | 7.5 | 8.4 | 8.9 | 4.7 | 4.7 | 5 | 5.2 | 5.4 | 5.6 | 5.7 | 5.7 | 6 | 6.4 | 7.1 | 7.2 | 8 | 8.9 | 9.4 | 5 | 5.1 | 5.3 | 5.6 | 5.8 | 6 | 6.1 | 6.1 | 6.4 | 6.8 | 7.5 | 7.6 | 8.5 | 9.4 | 10 | 5.4 | 5.4 | 5.7 | 5.9 | 6.2 | 6.4 | 6.5 | 6.5 | 6.8 | 7.2 | 8 | 8.1 | 9 | 9.9 | 10.5 | 5.6 | 5.7 | 6 | 6.2 | 6.4 | 6.7 | 6.8 | 6.8 | 7.1 | 7.5 | 8.3 | 8.4 | 9.3 | 10.3 | 10.9
Q-LASFPH2S (rel.) | 7.2 | 7.2 | 7.4 | 7.6 | 7.7 | 7.9 | 7.9 | 8 | 8.2 | 8.4 | 8.9 | 9 | 9.6 | 10.1 | 10.5 | 7 | 7.1 | 7.3 | 7.4 | 7.6 | 7.8 | 7.8 | 7.8 | 8.1 | 8.3 | 8.8 | 8.9 | 9.5 | 10.1 | 10.5 | 7 | 7 | 7.2 | 7.4 | 7.5 | 7.7 | 7.8 | 7.8 | 8 | 8.3 | 8.8 | 8.9 | 9.5 | 10.2 | 10.6 | 7 | 7 | 7.3 | 7.4 | 7.6 | 7.8 | 7.8 | 7.9 | 8.1 | 8.4 | 9 | 9 | 9.7 | 10.3 | 10.8 | 7.1 | 7.1 | 7.4 | 7.5 | 7.7 | 7.9 | 7.9 | 8 | 8.2 | 8.5 | 9.1 | 9.2 | 9.9 | 10.6 | 11 | 7.2 | 7.3 | 7.5 | 7.7 | 7.9 | 8.1 | 8.1 | 8.2 | 8.4 | 8.7 | 9.4 | 9.4 | 10.2 | 10.9 | 11.3 | 7.4 | 7.5 | 7.7 | 7.9 | 8.1 | 8.3 | 8.4 | 8.4 | 8.7 | 9 | 9.6 | 9.7 | 10.5 | 11.2 | 11.7 | 7.6 | 7.7 | 8 | 8.1 | 8.3 | 8.5 | 8.6 | 8.7 | 8.9 | 9.3 | 9.9 | 10 | 10.8 | 11.6 | 12.1 | 7.8 | 7.9 | 8.1 | 8.3 | 8.5 | 8.8 | 8.8 | 8.9 | 9.2 | 9.5 | 10.2 | 10.3 | 11.1 | 11.9 | 12.4
Q-LASFPH2S (abs.) | 4 | 4 | 4.2 | 4.3 | 4.5 | 4.6 | 4.7 | 4.7 | 4.9 | 5.1 | 5.6 | 5.7 | 6.2 | 6.8 | 7.1 | 4.3 | 4.3 | 4.5 | 4.6 | 4.8 | 4.9 | 5 | 5 | 5.2 | 5.5 | 6 | 6 | 6.6 | 7.2 | 7.5 | 4.6 | 4.7 | 4.9 | 5 | 5.2 | 5.3 | 5.4 | 5.4 | 5.6 | 5.9 | 6.4 | 6.5 | 7.1 | 7.7 | 8.1 | 5 | 5 | 5.2 | 5.4 | 5.6 | 5.7 | 5.8 | 5.8 | 6.1 | 6.3 | 6.9 | 6.9 | 7.6 | 8.2 | 8.6 | 5.4 | 5.4 | 5.6 | 5.8 | 6 | 6.1 | 6.2 | 6.2 | 6.5 | 6.8 | 7.3 | 7.4 | 8.1 | 8.7 | 9.2 | 5.7 | 5.8 | 6 | 6.2 | 6.4 | 6.5 | 6.6 | 6.6 | 6.9 | 7.2 | 7.8 | 7.9 | 8.6 | 9.3 | 9.7 | 6.1 | 6.2 | 6.4 | 6.6 | 6.8 | 6.9 | 7 | 7.1 | 7.3 | 7.6 | 8.3 | 8.3 | 9.1 | 9.8 | 10.3 | 6.5 | 6.5 | 6.8 | 7 | 7.1 | 7.4 | 7.4 | 7.5 | 7.7 | 8.1 | 8.7 | 8.8 | 9.6 | 10.3 | 10.8 | 6.7 | 6.8 | 7.1 | 7.2 | 7.4 | 7.7 | 7.7 | 7.8 | 8.1 | 8.4 | 9.1 | 9.2 | 10 | 10.7 | 11.3
Q-LASFPH3S (rel.) | 6.5 | 6.6 | 6.8 | 7 | 7.1 | 7.3 | 7.4 | 7.4 | 7.6 | 7.9 | 8.5 | 8.5 | 9.2 | - | - | 6.3 | 6.4 | 6.6 | 6.8 | 7 | 7.2 | 7.2 | 7.3 | 7.5 | 7.8 | 8.3 | 8.4 | 9.1 | - | - | 6.2 | 6.3 | 6.5 | 6.7 | 6.9 | 7.1 | 7.1 | 7.2 | 7.4 | 7.7 | 8.3 | 8.4 | 9.1 | - | - | 6.2 | 6.3 | 6.5 | 6.7 | 6.9 | 7.1 | 7.1 | 7.2 | 7.4 | 7.7 | 8.3 | 8.4 | 9.1 | - | - | 6.3 | 6.4 | 6.6 | 6.8 | 7 | 7.2 | 7.2 | 7.3 | 7.5 | 7.8 | 8.4 | 8.5 | 9.3 | - | - | 6.4 | 6.5 | 6.7 | 6.9 | 7.1 | 7.3 | 7.4 | 7.4 | 7.7 | 8 | 8.6 | 8.7 | 9.5 | - | - | 6.6 | 6.7 | 6.9 | 7.1 | 7.3 | 7.5 | 7.6 | 7.6 | 7.9 | 8.2 | 8.8 | 8.9 | 9.7 | - | - | 6.8 | 6.9 | 7.1 | 7.3 | 7.5 | 7.7 | 7.8 | 7.8 | 8.1 | 8.4 | 9.1 | 9.2 | 10 | - | - | 6.9 | 7 | 7.2 | 7.5 | 7.7 | 7.9 | 8 | 8 | 8.3 | 8.6 | 9.3 | 9.4 | 10.2 | - | -
Q-LASFPH3S (abs.) | 3.2 | 3.3 | 3.5 | 3.7 | 3.8 | 4 | 4.1 | 4.1 | 4.3 | 4.6 | 5.1 | 5.2 | 5.8 | - | - | 3.5 | 3.6 | 3.8 | 4 | 4.1 | 4.3 | 4.3 | 4.4 | 4.6 | 4.9 | 5.4 | 5.5 | 6.1 | - | - | 3.9 | 3.9 | 4.1 | 4.3 | 4.5 | 4.7 | 4.7 | 4.7 | 5 | 5.2 | 5.8 | 5.9 | 6.6 | - | - | 4.2 | 4.3 | 4.5 | 4.7 | 4.8 | 5 | 5.1 | 5.1 | 5.4 | 5.6 | 6.2 | 6.3 | 7 | - | - | 4.5 | 4.6 | 4.9 | 5 | 5.2 | 5.4 | 5.4 | 5.5 | 5.7 | 6 | 6.6 | 6.7 | 7.4 | - | - | 4.9 | 5 | 5.2 | 5.4 | 5.6 | 5.8 | 5.8 | 5.9 | 6.1 | 6.4 | 7 | 7.1 | 7.8 | - | - | 5.2 | 5.3 | 5.6 | 5.8 | 5.9 | 6.1 | 6.2 | 6.2 | 6.5 | 6.8 | 7.4 | 7.5 | 8.3 | - | - | 5.6 | 5.7 | 5.9 | 6.1 | 6.3 | 6.5 | 6.6 | 6.6 | 6.9 | 7.2 | 7.8 | 7.9 | 8.7 | - | - | 5.8 | 5.9 | 6.2 | 6.4 | 6.6 | 6.8 | 6.8 | 6.9 | 7.2 | 7.5 | 8.1 | 8.2 | 9 | - | -